## Failure Envelop
Effective
FE LINE
[9 empty] | 0 | 400
[9 empty] | 50 | 300
FE LINE
[9 empty] | 0 | 325
[9 empty] | 30 | 300
[9 empty] | Cohesion |  | 30 | kPa
[9 empty] | Friction Angle |  | 39.71876
| 40kPa |  |  | 60 kPa |  |  | 80 kPa
| s1 | 341.1812 |  | s1 | 391.2561 |  | s1 | 446.2501
| s3 | 36 |  | s3 | 58.02 |  | s3 | 70.77
| (s1-s3)/2 | 152.5906 |  | (s1-s3)/2 | 166.618 |  | (s1-s3)/2 | 187.7401
| (s1+s3)/2 | 188.5906 |  | (s1+s3)/2 | 224.638 |  | (s1+s3)/2 | 258.5101
Angle | sn = savg +[ (s1-s3)/2]cos2q | tn = [(s1-s3)/2]sin2q | Angle | sn = savg +[ (s1-s3)/2]cos2q | tn = [(s1-s3)/2]sin2q | Angle | sn = savg +[ (s1-s3)/2]cos2q | tn = [(s1-s3)/2]sin2q
0 | 341.1812 | 0 | 0 | 391.2561 | 0 | 0 | 446.2501 | 0
1 | 341.1579 | 2.663073 | 1 | 391.2307 | 2.907886 | 1 | 446.2215 | 3.276516
2 | 341.0882 | 5.325334 | 2 | 391.1546 | 5.814885 | 2 | 446.1357 | 6.552034
3 | 340.972 | 7.985974 | 3 | 391.0277 | 8.720114 | 3 | 445.9928 | 9.825555
4 | 340.8094 | 10.64418 | 4 | 390.8502 | 11.62269 | 4 | 445.7928 | 13.09608
5 | 340.6005 | 13.29915 | 5 | 390.622 | 14.52172 | 5 | 445.5357 | 16.36262
6 | 340.3452 | 15.95006 | 6 | 390.3433 | 17.41633 | 6 | 445.2217 | 19.62418
7 | 340.0438 | 18.59611 | 7 | 390.0141 | 20.30563 | 7 | 444.8507 | 22.87976
8 | 339.6962 | 21.2365 | 8 | 389.6345 | 23.18875 | 8 | 444.423 | 26.12837
9 | 339.3025 | 23.87043 | 9 | 389.2047 | 26.0648 | 9 | 443.9387 | 29.36902
10 | 338.863 | 26.49708 | 10 | 388.7247 | 28.93292 | 10 | 443.3979 | 32.60072
11 | 338.3776 | 29.11565 | 11 | 388.1948 | 31.79222 | 11 | 442.8008 | 35.82249
12 | 337.8467 | 31.72536 | 12 | 387.615 | 34.64184 | 12 | 442.1475 | 39.03335
13 | 337.2703 | 34.32541 | 13 | 386.9856 | 37.4809 | 13 | 441.4383 | 42.23232
14 | 336.6486 | 36.915 | 14 | 386.3068 | 40.30855 | 14 | 440.6734 | 45.41843
15 | 335.9818 | 39.49335 | 15 | 385.5787 | 43.12392 | 15 | 439.853 | 48.5907
16 | 335.2701 | 42.05966 | 16 | 384.8016 | 45.92615 | 16 | 438.9774 | 51.74817
17 | 334.5137 | 44.61317 | 17 | 383.9756 | 48.7144 | 17 | 438.0468 | 54.88988
18 | 333.7128 | 47.15308 | 18 | 383.1012 | 51.4878 | 18 | 437.0615 | 58.01487
19 | 332.8678 | 49.67863 | 19 | 382.1785 | 54.24552 | 19 | 436.0218 | 61.12218
20 | 331.9788 | 52.18905 | 20 | 381.2078 | 56.98672 | 20 | 434.928 | 64.21088
21 | 331.0462 | 54.68357 | 21 | 380.1894 | 59.71056 | 21 | 433.7805 | 67.28002
22 | 330.0701 | 57.16144 | 22 | 379.1236 | 62.41621 | 22 | 432.5796 | 70.32866
23 | 329.0509 | 59.62189 | 23 | 378.0107 | 65.10285 | 23 | 431.3257 | 73.35588
24 | 327.989 | 62.06418 | 24 | 376.8512 | 67.76966 | 24 | 430.0191 | 76.36076
25 | 326.8846 | 64.48756 | 25 | 375.6452 | 70.41582 | 25 | 428.6603 | 79.34238
26 | 325.7381 | 66.89131 | 26 | 374.3933 | 73.04054 | 26 | 427.2497 | 82.29982
27 | 324.5498 | 69.27467 | 27 | 373.0958 | 75.643 | 27 | 425.7877 | 85.2322
28 | 323.3201 | 71.63694 | 28 | 371.753 | 78.22243 | 28 | 424.2747 | 88.13862
29 | 322.0493 | 73.97738 | 29 | 370.3654 | 80.77802 | 29 | 422.7112 | 91.01819
30 | 320.7379 | 76.29529 | 30 | 368.9335 | 83.30901 | 30 | 421.0977 | 93.87003
31 | 319.3862 | 78.58996 | 31 | 367.4575 | 85.81463 | 31 | 419.4347 | 96.69328
32 | 317.9947 | 80.86069 | 32 | 365.9381 | 88.2941 | 32 | 417.7227 | 99.48707
33 | 316.5638 | 83.10678 | 33 | 364.3757 | 90.74668 | 33 | 415.9621 | 102.2506
34 | 315.0939 | 85.32757 | 34 | 362.7706 | 93.17162 | 34 | 414.1536 | 104.9829
35 | 313.5855 | 87.52236 | 35 | 361.1235 | 95.56817 | 35 | 412.2977 | 107.6833
36 | 312.0389 | 89.69049 | 36 | 359.4348 | 97.93562 | 36 | 410.395 | 110.3508
37 | 310.4548 | 91.8313 | 37 | 357.7051 | 100.2732 | 37 | 408.4459 | 112.9848
38 | 308.8336 | 93.94414 | 38 | 355.9348 | 102.5803 | 38 | 406.4512 | 115.5843
39 | 307.1757 | 96.02836 | 39 | 354.1246 | 104.8561 | 39 | 404.4115 | 118.1486
40 | 305.4817 | 98.08333 | 40 | 352.2748 | 107.1 | 40 | 402.3273 | 120.677
41 | 303.7521 | 100.1084 | 41 | 350.3862 | 109.3113 | 41 | 400.1993 | 123.1686
42 | 301.9875 | 102.103 | 42 | 348.4593 | 111.4892 | 42 | 398.0281 | 125.6226
43 | 300.1883 | 104.0665 | 43 | 346.4947 | 113.6332 | 43 | 395.8144 | 128.0384
44 | 298.3551 | 105.9983 | 44 | 344.493 | 115.7426 | 44 | 393.559 | 130.4152
45 | 296.4884 | 107.8978 | 45 | 342.4548 | 117.8167 | 45 | 391.2623 | 132.7523
46 | 294.5889 | 109.7645 | 46 | 340.3806 | 119.855 | 46 | 388.9253 | 135.0489
47 | 292.6571 | 111.5977 | 47 | 338.2712 | 121.8567 | 47 | 386.5485 | 137.3044
48 | 290.6936 | 113.3969 | 48 | 336.1272 | 123.8213 | 48 | 384.1327 | 139.5181
49 | 288.699 | 115.1616 | 49 | 333.9493 | 125.7482 | 49 | 381.6786 | 141.6892
50 | 286.6739 | 116.8912 | 50 | 331.738 | 127.6368 | 50 | 379.187 | 143.8172
51 | 284.6189 | 118.5852 | 51 | 329.4941 | 129.4865 | 51 | 376.6587 | 145.9014
52 | 282.5347 | 120.243 | 52 | 327.2183 | 131.2968 | 52 | 374.0944 | 147.9412
53 | 280.4219 | 121.8643 | 53 | 324.9113 | 133.0671 | 53 | 371.4948 | 149.9359
54 | 278.2811 | 123.4484 | 54 | 322.5736 | 134.7968 | 54 | 368.8609 | 151.8849
55 | 276.1129 | 124.9949 | 55 | 320.2062 | 136.4855 | 55 | 366.1933 | 153.7877
56 | 273.9181 | 126.5033 | 56 | 317.8096 | 138.1326 | 56 | 363.493 | 155.6436
57 | 271.6974 | 127.9732 | 57 | 315.3847 | 139.7376 | 57 | 360.7606 | 157.4521
58 | 269.4513 | 129.4041 | 58 | 312.9321 | 141.3001 | 58 | 357.9971 | 159.2126
59 | 267.1805 | 130.7957 | 59 | 310.4527 | 142.8195 | 59 | 355.2033 | 160.9246
60 | 264.8859 | 132.1473 | 60 | 307.947 | 144.2954 | 60 | 352.3801 | 162.5877
61 | 262.568 | 133.4587 | 61 | 305.416 | 145.7274 | 61 | 349.5282 | 164.2012
62 | 260.2275 | 134.7295 | 62 | 302.8605 | 147.115 | 62 | 346.6487 | 165.7646
63 | 257.8652 | 135.9592 | 63 | 300.281 | 148.4577 | 63 | 343.7423 | 167.2776
64 | 255.4819 | 137.1475 | 64 | 297.6786 | 149.7553 | 64 | 340.8099 | 168.7396
65 | 253.0781 | 138.294 | 65 | 295.0538 | 151.0072 | 65 | 337.8524 | 170.1503
66 | 250.6548 | 139.3984 | 66 | 292.4077 | 152.2131 | 66 | 334.8708 | 171.5091
67 | 248.2125 | 140.4604 | 67 | 289.7409 | 153.3727 | 67 | 331.8659 | 172.8156
68 | 245.752 | 141.4795 | 68 | 287.0542 | 154.4855 | 68 | 328.8387 | 174.0696
69 | 243.2741 | 142.4556 | 69 | 284.3486 | 155.5513 | 69 | 325.7901 | 175.2704
70 | 240.7796 | 143.3882 | 70 | 281.6247 | 156.5697 | 70 | 322.7209 | 176.4179
71 | 238.2692 | 144.2772 | 71 | 278.8835 | 157.5404 | 71 | 319.6322 | 177.5117
72 | 235.7437 | 145.1223 | 72 | 276.1258 | 158.4632 | 72 | 316.5249 | 178.5514
73 | 233.2037 | 145.9231 | 73 | 273.3524 | 159.3376 | 73 | 313.3999 | 179.5367
74 | 230.6502 | 146.6795 | 74 | 270.5642 | 160.1635 | 74 | 310.2582 | 180.4673
75 | 228.0839 | 147.3912 | 75 | 267.7619 | 160.9407 | 75 | 307.1008 | 181.343
76 | 225.5056 | 148.058 | 76 | 264.9466 | 161.6688 | 76 | 303.9285 | 182.1634
77 | 222.916 | 148.6797 | 77 | 262.1189 | 162.3476 | 77 | 300.7424 | 182.9283
78 | 220.3159 | 149.2561 | 78 | 259.2799 | 162.977 | 78 | 297.5434 | 183.6375
79 | 217.7062 | 149.7871 | 79 | 256.4302 | 163.5568 | 79 | 294.3325 | 184.2907
80 | 215.0877 | 150.2724 | 80 | 253.5709 | 164.0867 | 80 | 291.1108 | 184.8879
81 | 212.461 | 150.7119 | 81 | 250.7028 | 164.5667 | 81 | 287.8791 | 185.4287
82 | 209.8271 | 151.1056 | 82 | 247.8268 | 164.9965 | 82 | 284.6384 | 185.913
83 | 207.1867 | 151.4532 | 83 | 244.9437 | 165.3761 | 83 | 281.3898 | 186.3407
84 | 204.5406 | 151.7547 | 84 | 242.0544 | 165.7053 | 84 | 278.1342 | 186.7116
85 | 201.8897 | 152.0099 | 85 | 239.1597 | 165.984 | 85 | 274.8727 | 187.0256
86 | 199.2348 | 152.2189 | 86 | 236.2607 | 166.2122 | 86 | 271.6061 | 187.2827
87 | 196.5766 | 152.3815 | 87 | 233.3581 | 166.3897 | 87 | 268.3356 | 187.4828
88 | 193.9159 | 152.4976 | 88 | 230.4529 | 166.5165 | 88 | 265.0621 | 187.6257
89 | 191.2536 | 152.5673 | 89 | 227.5459 | 166.5926 | 89 | 261.7866 | 187.7115
90 | 188.5906 | 152.5906 | 90 | 224.638 | 166.618 | 90 | 258.5101 | 187.7401
91 | 185.9275 | 152.5673 | 91 | 221.7301 | 166.5926 | 91 | 255.2335 | 187.7115
92 | 183.2652 | 152.4976 | 92 | 218.8231 | 166.5165 | 92 | 251.958 | 187.6257
93 | 180.6046 | 152.3815 | 93 | 215.9179 | 166.3897 | 93 | 248.6845 | 187.4828
94 | 177.9464 | 152.2189 | 94 | 213.0153 | 166.2122 | 94 | 245.414 | 187.2827
95 | 175.2914 | 152.0099 | 95 | 210.1163 | 165.984 | 95 | 242.1474 | 187.0256
96 | 172.6405 | 151.7547 | 96 | 207.2217 | 165.7053 | 96 | 238.8859 | 186.7116
97 | 169.9945 | 151.4532 | 97 | 204.3324 | 165.3761 | 97 | 235.6303 | 186.3407
98 | 167.3541 | 151.1056 | 98 | 201.4493 | 164.9965 | 98 | 232.3817 | 185.913
99 | 164.7202 | 150.7119 | 99 | 198.5732 | 164.5667 | 99 | 229.141 | 185.4287
100 | 162.0935 | 150.2724 | 100 | 195.7051 | 164.0867 | 100 | 225.9093 | 184.8879
101 | 159.4749 | 149.7871 | 101 | 192.8458 | 163.5568 | 101 | 222.6876 | 184.2907
102 | 156.8652 | 149.2561 | 102 | 189.9962 | 162.977 | 102 | 219.4767 | 183.6375
103 | 154.2652 | 148.6797 | 103 | 187.1571 | 162.3476 | 103 | 216.2777 | 182.9283
104 | 151.6756 | 148.058 | 104 | 184.3295 | 161.6688 | 104 | 213.0916 | 182.1634
105 | 149.0972 | 147.3912 | 105 | 181.5141 | 160.9407 | 105 | 209.9194 | 181.343
106 | 146.5309 | 146.6795 | 106 | 178.7119 | 160.1635 | 106 | 206.7619 | 180.4673
107 | 143.9774 | 145.9231 | 107 | 175.9236 | 159.3376 | 107 | 203.6202 | 179.5367
108 | 141.4375 | 145.1223 | 108 | 173.1502 | 158.4632 | 108 | 200.4952 | 178.5514
109 | 138.9119 | 144.2772 | 109 | 170.3925 | 157.5404 | 109 | 197.3879 | 177.5117
110 | 136.4015 | 143.3882 | 110 | 167.6513 | 156.5697 | 110 | 194.2992 | 176.4179
111 | 133.907 | 142.4556 | 111 | 164.9275 | 155.5513 | 111 | 191.23 | 175.2704
112 | 131.4291 | 141.4795 | 112 | 162.2218 | 154.4855 | 112 | 188.1814 | 174.0696
113 | 128.9687 | 140.4604 | 113 | 159.5352 | 153.3727 | 113 | 185.1542 | 172.8156
114 | 126.5264 | 139.3984 | 114 | 156.8684 | 152.2131 | 114 | 182.1493 | 171.5091
115 | 124.103 | 138.294 | 115 | 154.2222 | 151.0072 | 115 | 179.1677 | 170.1503
116 | 121.6993 | 137.1475 | 116 | 151.5975 | 149.7553 | 116 | 176.2102 | 168.7396
117 | 119.3159 | 135.9592 | 117 | 148.995 | 148.4577 | 117 | 173.2779 | 167.2776
118 | 116.9536 | 134.7295 | 118 | 146.4156 | 147.115 | 118 | 170.3714 | 165.7646
119 | 114.6132 | 133.4587 | 119 | 143.86 | 145.7274 | 119 | 167.4919 | 164.2012
120 | 112.2953 | 132.1473 | 120 | 141.329 | 144.2954 | 120 | 164.64 | 162.5877
121 | 110.0006 | 130.7957 | 121 | 138.8234 | 142.8195 | 121 | 161.8168 | 160.9246
122 | 107.7299 | 129.4041 | 122 | 136.3439 | 141.3001 | 122 | 159.023 | 159.2126
123 | 105.4838 | 127.9732 | 123 | 133.8913 | 139.7376 | 123 | 156.2595 | 157.4521
124 | 103.263 | 126.5033 | 124 | 131.4664 | 138.1326 | 124 | 153.5271 | 155.6436
125 | 101.0682 | 124.9949 | 125 | 129.0699 | 136.4855 | 125 | 150.8268 | 153.7877
126 | 98.90009 | 123.4484 | 126 | 126.7024 | 134.7968 | 126 | 148.1592 | 151.8849
127 | 96.75928 | 121.8643 | 127 | 124.3648 | 133.0671 | 127 | 145.5253 | 149.9359
128 | 94.64644 | 120.243 | 128 | 122.0577 | 131.2968 | 128 | 142.9257 | 147.9412
129 | 92.56222 | 118.5852 | 129 | 119.7819 | 129.4865 | 129 | 140.3614 | 145.9014
130 | 90.50724 | 116.8912 | 130 | 117.538 | 127.6368 | 130 | 137.8331 | 143.8172
131 | 88.48215 | 115.1616 | 131 | 115.3268 | 125.7482 | 131 | 135.3415 | 141.6892
132 | 86.48755 | 113.3969 | 132 | 113.1488 | 123.8213 | 132 | 132.8874 | 139.5181
133 | 84.52405 | 111.5977 | 133 | 111.0048 | 121.8567 | 133 | 130.4716 | 137.3044
134 | 82.59226 | 109.7645 | 134 | 108.8954 | 119.855 | 134 | 128.0949 | 135.0489
135 | 80.69275 | 107.8978 | 135 | 106.8213 | 117.8167 | 135 | 125.7578 | 132.7523
136 | 78.8261 | 105.9983 | 136 | 104.783 | 115.7426 | 136 | 123.4612 | 130.4152
137 | 76.99289 | 104.0665 | 137 | 102.7813 | 113.6332 | 137 | 121.2057 | 128.0384
138 | 75.19368 | 102.103 | 138 | 100.8167 | 111.4892 | 138 | 118.992 | 125.6226
139 | 73.42901 | 100.1084 | 139 | 98.88981 | 109.3113 | 139 | 116.8208 | 123.1686
140 | 71.69941 | 98.08333 | 140 | 97.00121 | 107.1 | 140 | 114.6928 | 120.677
141 | 70.00543 | 96.02836 | 141 | 95.1515 | 104.8561 | 141 | 112.6086 | 118.1486
142 | 68.34756 | 93.94414 | 142 | 93.34123 | 102.5803 | 142 | 110.5689 | 115.5843
143 | 66.72632 | 91.8313 | 143 | 91.57095 | 100.2732 | 143 | 108.5742 | 112.9848
144 | 65.14221 | 89.69049 | 144 | 89.84121 | 97.93562 | 144 | 106.6252 | 110.3508
145 | 63.59569 | 87.52236 | 145 | 88.15253 | 95.56817 | 145 | 104.7224 | 107.6833
146 | 62.08726 | 85.32757 | 146 | 86.50542 | 93.17162 | 146 | 102.8665 | 104.9829
147 | 60.61735 | 83.10678 | 147 | 84.90039 | 90.74668 | 147 | 101.058 | 102.2506
148 | 59.18643 | 80.86069 | 148 | 83.33793 | 88.2941 | 148 | 99.29746 | 99.48707
149 | 57.79492 | 78.58996 | 149 | 81.8185 | 85.81463 | 149 | 97.58542 | 96.69328
150 | 56.44326 | 76.29529 | 150 | 80.34258 | 83.30901 | 150 | 95.9224 | 93.87003
151 | 55.13185 | 73.97738 | 151 | 78.91062 | 80.77802 | 151 | 94.3089 | 91.01819
152 | 53.86109 | 71.63694 | 152 | 77.52304 | 78.22243 | 152 | 92.74543 | 88.13862
153 | 52.63138 | 69.27467 | 153 | 76.18028 | 75.643 | 153 | 91.23244 | 85.2322
154 | 51.44307 | 66.89131 | 154 | 74.88274 | 73.04054 | 154 | 89.77041 | 82.29982
155 | 50.29655 | 64.48756 | 155 | 73.63081 | 70.41582 | 155 | 88.35978 | 79.34238
156 | 49.19215 | 62.06418 | 156 | 72.42489 | 67.76966 | 156 | 87.00098 | 76.36076
157 | 48.13021 | 59.62189 | 157 | 71.26532 | 65.10285 | 157 | 85.69442 | 73.35588
158 | 47.11106 | 57.16144 | 158 | 70.15248 | 62.41621 | 158 | 84.44051 | 70.32866
159 | 46.135 | 54.68357 | 159 | 69.0867 | 59.71056 | 159 | 83.23961 | 67.28002
160 | 45.20234 | 52.18905 | 160 | 68.0683 | 56.98672 | 160 | 82.09211 | 64.21088
161 | 44.31335 | 49.67863 | 161 | 67.09759 | 54.24552 | 161 | 80.99835 | 61.12218
162 | 43.46831 | 47.15308 | 162 | 66.17487 | 51.4878 | 162 | 79.95865 | 58.01487
163 | 42.66748 | 44.61317 | 163 | 65.30042 | 48.7144 | 163 | 78.97335 | 54.88988
164 | 41.9111 | 42.05966 | 164 | 64.4745 | 45.92615 | 164 | 78.04273 | 51.74817
165 | 41.1994 | 39.49335 | 165 | 63.69737 | 43.12392 | 165 | 77.16709 | 48.5907
166 | 40.53259 | 36.915 | 166 | 62.96927 | 40.30855 | 166 | 76.34668 | 45.41843
167 | 39.91089 | 34.32541 | 167 | 62.29041 | 37.4809 | 167 | 75.58177 | 42.23232
168 | 39.33447 | 31.72536 | 168 | 61.661 | 34.64184 | 168 | 74.87257 | 39.03335
169 | 38.80352 | 29.11565 | 169 | 61.08124 | 31.79222 | 169 | 74.21931 | 35.82249
170 | 38.31819 | 26.49708 | 170 | 60.5513 | 28.93292 | 170 | 73.62219 | 32.60072
171 | 37.87864 | 23.87043 | 171 | 60.07134 | 26.0648 | 171 | 73.08139 | 29.36902
172 | 37.485 | 21.2365 | 172 | 59.64152 | 23.18875 | 172 | 72.59707 | 26.12837
173 | 37.13739 | 18.59611 | 173 | 59.26195 | 20.30563 | 173 | 72.16939 | 22.87976
174 | 36.83591 | 15.95006 | 174 | 58.93275 | 17.41633 | 174 | 71.79846 | 19.62418
175 | 36.58065 | 13.29915 | 175 | 58.65403 | 14.52172 | 175 | 71.48441 | 16.36262
176 | 36.3717 | 10.64418 | 176 | 58.42587 | 11.62269 | 176 | 71.22733 | 13.09608
177 | 36.20912 | 7.985974 | 177 | 58.24834 | 8.720114 | 177 | 71.02729 | 9.825555
178 | 36.09295 | 5.325334 | 178 | 58.1215 | 5.814885 | 178 | 70.88437 | 6.552034
179 | 36.02324 | 2.663073 | 179 | 58.04538 | 2.907886 | 179 | 70.79859 | 3.276516
180 | 36 | 1.869461e-14 | 180 | 58.02 | 2.041318e-14 | 180 | 70.77 | 2.300094e-14

## 40kPa
D | 0.3 | m
H | 0.6 | m
A0 | 0.07068583 | m2
Maximum | 23.63 | kN
Finding peak | ea | s3 | s1
Total | 0.08709333 | 41.58 | 346.7612
Effective | 0.08709333 | 36 | 341.1812
① | ② | ③ | ④ | ⑤ | ⑥ | ⑦ | ⑧ | ⑨
|  |  | ③ / H | A0 / ④ | ① / ⑤ | ① + ⑥ |  | (② - ⑧) + ⑥
Axial Load | Confining Pressure | Displacement | Axial Strain | Corrected Area | Axial Stress | Major | Pore Pressure | Effective Major
P | s3 | DL | ea | Ac | sd | s1 |  | s1
kN | kPa | mm. | % | m2 | kPa | kPa | kPa | kPa
4.58 | 41.15 | 0.002 | 3.333333e-06 | 0.07068607 | 64.79353 | 105.9435 | 4.84 | 101.1035
4.55 | 41.2 | 0 | 0 | 0.07068583 | 64.36933 | 105.5693 | 4.79 | 100.7793
4.68 | 41.24 | 0.005 | 8.333333e-06 | 0.07068642 | 66.2079 | 107.4479 | 4.79 | 102.6579
5.04 | 41.24 | 0.037 | 6.166667e-05 | 0.07069019 | 71.29702 | 112.537 | 4.79 | 107.747
5.11 | 41.39 | 0.064 | 0.0001066667 | 0.07069338 | 72.284 | 113.674 | 4.84 | 108.834
5.14 | 41.58 | 0.09 | 0.00015 | 0.07069644 | 72.70522 | 114.2852 | 4.79 | 109.4952
5.25 | 41.68 | 0.115 | 0.0001916667 | 0.07069939 | 74.25807 | 115.9381 | 4.84 | 111.0981
5.18 | 41.72 | 0.142 | 0.0002366667 | 0.07070257 | 73.26467 | 114.9847 | 4.79 | 110.1947
5.21 | 41.58 | 0.168 | 0.00028 | 0.07070563 | 73.68578 | 115.2658 | 4.84 | 110.4258
5.31 | 41.68 | 0.194 | 0.0003233333 | 0.0707087 | 75.09684 | 116.7768 | 4.84 | 111.9368
5.37 | 41.82 | 0.22 | 0.0003666667 | 0.07071176 | 75.9421 | 117.7621 | 4.84 | 112.9221
5.33 | 41.58 | 0.242 | 0.0004033333 | 0.07071436 | 75.37366 | 116.9537 | 4.89 | 112.0637
5.42 | 41.68 | 0.269 | 0.0004483333 | 0.07071754 | 76.64294 | 118.3229 | 4.79 | 113.5329
5.46 | 41.34 | 0.295 | 0.0004916667 | 0.07072061 | 77.20522 | 118.5452 | 4.79 | 113.7552
5.49 | 41.58 | 0.318 | 0.00053 | 0.07072332 | 77.62645 | 119.2064 | 4.79 | 114.4164
5.6 | 41.68 | 0.344 | 0.0005733333 | 0.07072638 | 79.17837 | 120.8584 | 4.89 | 115.9684
5.35 | 41.77 | 0.375 | 0.000625 | 0.07073004 | 75.63971 | 117.4097 | 4.84 | 112.5697
5.35 | 41.15 | 0.4 | 0.0006666667 | 0.07073299 | 75.63656 | 116.7866 | 4.79 | 111.9966
5.45 | 41.24 | 0.424 | 0.0007066667 | 0.07073582 | 77.04724 | 118.2872 | 4.84 | 113.4472
5.47 | 41.29 | 0.451 | 0.0007516667 | 0.07073901 | 77.3265 | 118.6165 | 4.84 | 113.7765
5.63 | 42.3 | 0.478 | 0.0007966667 | 0.07074219 | 79.58475 | 121.8848 | 5.05 | 116.8348
5.62 | 41.44 | 0.503 | 0.0008383333 | 0.07074514 | 79.44008 | 120.8801 | 4.84 | 116.0401
5.67 | 41.48 | 0.529 | 0.0008816667 | 0.07074821 | 80.14337 | 121.6234 | 4.84 | 116.7834
5.74 | 41.58 | 0.553 | 0.0009216667 | 0.07075104 | 81.12955 | 122.7095 | 4.84 | 117.8695
5.87 | 41.48 | 0.582 | 0.00097 | 0.07075447 | 82.96296 | 124.443 | 4.84 | 119.603
5.88 | 41.53 | 0.608 | 0.001013333 | 0.07075754 | 83.10069 | 124.6307 | 4.79 | 119.8407
5.95 | 41.63 | 0.635 | 0.001058333 | 0.07076072 | 84.0862 | 125.7162 | 4.79 | 120.9262
6.05 | 41.29 | 0.661 | 0.001101667 | 0.07076379 | 85.4957 | 126.7857 | 4.84 | 121.9457
5.93 | 41.34 | 0.685 | 0.001141667 | 0.07076663 | 83.79656 | 125.1366 | 4.84 | 120.2966
6.02 | 41.44 | 0.711 | 0.001185 | 0.0707697 | 85.06466 | 126.5047 | 4.84 | 121.6647
6.1 | 41.29 | 0.738 | 0.00123 | 0.07077289 | 86.1912 | 127.4812 | 4.73 | 122.7512
6.1 | 41.39 | 0.763 | 0.001271667 | 0.07077584 | 86.18761 | 127.5776 | 4.89 | 122.6876
6.2 | 41.53 | 0.791 | 0.001318333 | 0.07077915 | 87.59642 | 129.1264 | 4.89 | 124.2364
6.31 | 41.68 | 0.816 | 0.00136 | 0.0707821 | 89.14683 | 130.8268 | 5.05 | 125.7768
6.19 | 41.2 | 0.844 | 0.001406667 | 0.07078541 | 87.4474 | 128.6474 | 4.89 | 123.7574
6.26 | 41.29 | 0.868 | 0.001446667 | 0.07078824 | 88.43277 | 129.7228 | 4.84 | 124.8828
6.32 | 41.34 | 0.894 | 0.00149 | 0.07079131 | 89.27649 | 130.6165 | 4.89 | 125.7265
6.44 | 41.77 | 0.922 | 0.001536667 | 0.07079462 | 90.96736 | 132.7374 | 5 | 127.7374
6.39 | 41.05 | 0.946 | 0.001576667 | 0.07079746 | 90.25748 | 131.3075 | 4.73 | 126.5775
6.37 | 41.2 | 0.971 | 0.001618333 | 0.07080041 | 89.97123 | 131.1712 | 4.89 | 126.2812
6.38 | 41.24 | 0.999 | 0.001665 | 0.07080372 | 90.10826 | 131.3483 | 4.89 | 126.4583
6.47 | 41.39 | 1.025 | 0.001708333 | 0.0708068 | 91.37541 | 132.7654 | 4.84 | 127.9254
6.45 | 41.2 | 1.051 | 0.001751667 | 0.07080987 | 91.089 | 132.289 | 4.89 | 127.399
6.43 | 41.29 | 1.076 | 0.001793333 | 0.07081283 | 90.80276 | 132.0928 | 4.89 | 127.2028
6.57 | 41.39 | 1.103 | 0.001838333 | 0.07081602 | 92.77562 | 134.1656 | 4.95 | 129.2156
6.61 | 41.58 | 1.13 | 0.001883333 | 0.07081921 | 93.33626 | 134.9163 | 4.84 | 130.0763
6.68 | 41.68 | 1.153 | 0.001921667 | 0.07082193 | 94.32107 | 136.0011 | 4.89 | 131.1111
6.72 | 41.72 | 1.179 | 0.001965 | 0.07082501 | 94.88174 | 136.6017 | 4.95 | 131.6517
6.61 | 41.44 | 1.206 | 0.00201 | 0.0708282 | 93.32441 | 134.7644 | 4.79 | 129.9744
6.67 | 41.53 | 1.231 | 0.002051667 | 0.07083116 | 94.1676 | 135.6976 | 4.95 | 130.7476
6.67 | 41.58 | 1.257 | 0.002095 | 0.07083423 | 94.16351 | 135.7435 | 4.89 | 130.8535
6.6 | 42.2 | 1.284 | 0.00214 | 0.07083743 | 93.17109 | 135.3711 | 5.11 | 130.2611
6.49 | 41.39 | 1.313 | 0.002188333 | 0.07084086 | 91.6138 | 133.0038 | 4.89 | 128.1138
6.71 | 41.53 | 1.339 | 0.002231667 | 0.07084393 | 94.71524 | 136.2452 | 4.89 | 131.3552
6.69 | 41.63 | 1.365 | 0.002275 | 0.07084701 | 94.42882 | 136.0588 | 4.89 | 131.1688
6.74 | 41.48 | 1.385 | 0.002308333 | 0.07084938 | 95.13139 | 136.6114 | 4.89 | 131.7214
6.66 | 41.53 | 1.415 | 0.002358333 | 0.07085293 | 93.99752 | 135.5275 | 4.89 | 130.6375
6.78 | 41.68 | 1.441 | 0.002401667 | 0.07085601 | 95.68702 | 137.367 | 4.95 | 132.417
6.69 | 42.15 | 1.466 | 0.002443333 | 0.07085897 | 94.41289 | 136.5629 | 5.11 | 131.4529
6.78 | 41.2 | 1.492 | 0.002486667 | 0.07086204 | 95.67886 | 136.8789 | 4.89 | 131.9889
6.79 | 41.29 | 1.519 | 0.002531667 | 0.07086524 | 95.81566 | 137.1057 | 4.89 | 132.2157
6.82 | 41.15 | 1.545 | 0.002575 | 0.07086832 | 96.23482 | 137.3848 | 4.84 | 132.5448
6.88 | 41.24 | 1.57 | 0.002616667 | 0.07087128 | 97.0774 | 138.3174 | 4.89 | 133.4274
6.49 | 41.63 | 1.605 | 0.002675 | 0.07087543 | 91.56911 | 133.1991 | 4.95 | 128.2491
6.66 | 41.34 | 1.626 | 0.00271 | 0.07087791 | 93.96439 | 135.3044 | 4.89 | 130.4144
6.72 | 41.39 | 1.651 | 0.002751667 | 0.07088088 | 94.80696 | 136.197 | 4.95 | 131.247
6.81 | 41.92 | 1.678 | 0.002796667 | 0.07088407 | 96.07236 | 137.9924 | 5.11 | 132.8824
6.78 | 41.24 | 1.703 | 0.002838333 | 0.07088704 | 95.64513 | 136.8851 | 4.95 | 131.9351
6.81 | 41.24 | 1.729 | 0.002881667 | 0.07089012 | 96.06417 | 137.3042 | 4.95 | 132.3542
6.87 | 41.44 | 1.755 | 0.002925 | 0.0708932 | 96.90634 | 138.3463 | 4.95 | 133.3963
6.84 | 41.44 | 1.78 | 0.002966667 | 0.07089616 | 96.47913 | 137.9191 | 4.95 | 132.9691
6.78 | 41.34 | 1.805 | 0.003008333 | 0.07089912 | 95.62883 | 136.9688 | 4.95 | 132.0188
6.89 | 41.39 | 1.83 | 0.00305 | 0.07090209 | 97.17627 | 138.5663 | 5 | 133.5663
6.87 | 41.48 | 1.858 | 0.003096667 | 0.07090541 | 96.88965 | 138.3697 | 4.95 | 133.4197
6.73 | 41.05 | 1.881 | 0.003135 | 0.07090813 | 94.91154 | 135.9615 | 4.89 | 131.0715
6.9 | 41.2 | 1.909 | 0.003181667 | 0.07091145 | 97.30445 | 138.5045 | 4.95 | 133.5545
6.93 | 41.2 | 1.934 | 0.003223333 | 0.07091442 | 97.72343 | 138.9234 | 4.89 | 134.0334
6.89 | 41.24 | 1.96 | 0.003266667 | 0.0709175 | 97.15515 | 138.3951 | 4.84 | 133.5551
6.85 | 41.44 | 1.987 | 0.003311667 | 0.0709207 | 96.58675 | 138.0268 | 4.95 | 133.0768
6.84 | 41.48 | 2.01 | 0.00335 | 0.07092343 | 96.44204 | 137.922 | 5 | 132.922
6.89 | 41.92 | 2.039 | 0.003398333 | 0.07092687 | 97.14231 | 139.0623 | 5.05 | 134.0123
6.96 | 41.24 | 2.063 | 0.003438333 | 0.07092971 | 98.12531 | 139.3653 | 4.95 | 134.4153
7.06 | 41.34 | 2.09 | 0.003483333 | 0.07093292 | 99.53066 | 140.8707 | 5 | 135.8707
7.03 | 41.39 | 2.116 | 0.003526667 | 0.070936 | 99.10341 | 140.4934 | 4.95 | 135.5434
7.07 | 40.57 | 2.141 | 0.003568333 | 0.07093897 | 99.66313 | 140.2331 | 4.68 | 135.5531
7.01 | 41.39 | 2.167 | 0.003611667 | 0.07094205 | 98.81304 | 140.203 | 5 | 135.203
7.05 | 41.48 | 2.192 | 0.003653333 | 0.07094502 | 99.37272 | 140.8527 | 4.95 | 135.9027
7.08 | 41.53 | 2.22 | 0.0037 | 0.07094834 | 99.79091 | 141.3209 | 4.95 | 136.3709
6.91 | 41.58 | 2.243 | 0.003738333 | 0.07095107 | 97.39106 | 138.9711 | 4.95 | 134.0211
7.03 | 41.68 | 2.272 | 0.003786667 | 0.07095452 | 99.07756 | 140.7576 | 5 | 135.7576
7.11 | 41.77 | 2.298 | 0.00383 | 0.0709576 | 100.2007 | 141.9707 | 5.05 | 136.9207
7.15 | 41.34 | 2.324 | 0.003873333 | 0.07096069 | 100.76 | 142.1 | 4.89 | 137.21
7.09 | 41.48 | 2.348 | 0.003913333 | 0.07096354 | 99.91046 | 141.3905 | 5 | 136.3905
7.13 | 41.53 | 2.376 | 0.00396 | 0.07096686 | 100.4694 | 141.9994 | 4.95 | 137.0494
7.26 | 41.63 | 2.399 | 0.003998333 | 0.07096959 | 102.2973 | 143.9273 | 5 | 138.9273
7.24 | 40.77 | 2.426 | 0.004043333 | 0.0709728 | 102.0109 | 142.7809 | 4.84 | 137.9409
7.23 | 41.34 | 2.452 | 0.004086667 | 0.07097589 | 101.8656 | 143.2056 | 5.05 | 138.1556
7.26 | 41.39 | 2.481 | 0.004135 | 0.07097933 | 102.2833 | 143.6733 | 5 | 138.6733
7.24 | 41.53 | 2.504 | 0.004173333 | 0.07098207 | 101.9976 | 143.5276 | 5.05 | 138.4776
7.28 | 41.72 | 2.532 | 0.00422 | 0.07098539 | 102.5563 | 144.2763 | 5 | 139.2763
7.27 | 41.72 | 2.554 | 0.004256667 | 0.07098801 | 102.4117 | 144.1317 | 5 | 139.1317
7.33 | 41.34 | 2.58 | 0.0043 | 0.0709911 | 103.2524 | 144.5924 | 4.95 | 139.6424
7.3 | 41.48 | 2.607 | 0.004345 | 0.0709943 | 102.8251 | 144.3051 | 5 | 139.3051
7.35 | 41.48 | 2.633 | 0.004388333 | 0.07099739 | 103.5249 | 145.0049 | 5 | 140.0049
7.37 | 41.24 | 2.659 | 0.004431667 | 0.07100049 | 103.8021 | 145.0421 | 5.11 | 139.9321
7.44 | 41.29 | 2.684 | 0.004473333 | 0.07100346 | 104.7836 | 146.0736 | 5.05 | 141.0236
7.44 | 41.39 | 2.71 | 0.004516667 | 0.07100655 | 104.7791 | 146.1691 | 5 | 141.1691
7.48 | 41.87 | 2.734 | 0.004556667 | 0.0710094 | 105.3382 | 147.2082 | 5.11 | 142.0982
7.47 | 41.63 | 2.761 | 0.004601667 | 0.07101261 | 105.1926 | 146.8226 | 5 | 141.8226
7.55 | 41.72 | 2.786 | 0.004643333 | 0.07101558 | 106.3147 | 148.0347 | 5.05 | 142.9847
7.52 | 41.68 | 2.81 | 0.004683333 | 0.07101844 | 105.888 | 147.568 | 5 | 142.568
7.58 | 41.77 | 2.836 | 0.004726667 | 0.07102153 | 106.7282 | 148.4982 | 5.05 | 143.4482
7.5 | 41.63 | 2.864 | 0.004773333 | 0.07102486 | 105.5968 | 147.2268 | 5.05 | 142.1768
7.61 | 41.72 | 2.891 | 0.004818333 | 0.07102807 | 107.1407 | 148.8607 | 5.11 | 143.7507
7.61 | 41.68 | 2.916 | 0.00486 | 0.07103105 | 107.1363 | 148.8163 | 5.05 | 143.7663
7.61 | 41.72 | 2.943 | 0.004905 | 0.07103426 | 107.1314 | 148.8514 | 5.05 | 143.8014
7.68 | 41.68 | 2.969 | 0.004948333 | 0.07103735 | 108.1121 | 149.7921 | 5 | 144.7921
7.78 | 41.77 | 2.996 | 0.004993333 | 0.07104056 | 109.5149 | 151.2849 | 5.05 | 146.2349
7.74 | 41.58 | 3.021 | 0.005035 | 0.07104354 | 108.9473 | 150.5273 | 5.05 | 145.4773
7.83 | 41.68 | 3.049 | 0.005081667 | 0.07104687 | 110.2089 | 151.8889 | 5 | 146.8889
7.84 | 41.77 | 3.074 | 0.005123333 | 0.07104985 | 110.3451 | 152.1151 | 5.11 | 147.0051
7.69 | 41.68 | 3.099 | 0.005165 | 0.07105282 | 108.2293 | 149.9093 | 5.05 | 144.8593
7.72 | 41.77 | 3.125 | 0.005208333 | 0.07105592 | 108.6468 | 150.4168 | 5.05 | 145.3668
7.78 | 41.05 | 3.151 | 0.005251667 | 0.07105901 | 109.4865 | 150.5365 | 4.89 | 145.6465
7.78 | 41.24 | 3.177 | 0.005295 | 0.07106211 | 109.4817 | 150.7217 | 5.05 | 145.6717
7.74 | 41.44 | 3.201 | 0.005335 | 0.07106497 | 108.9144 | 150.3544 | 5.11 | 145.2444
7.86 | 41.92 | 3.227 | 0.005378333 | 0.07106806 | 110.5982 | 152.5182 | 5.11 | 147.4082
7.9 | 41.05 | 3.252 | 0.00542 | 0.07107104 | 111.1564 | 152.2064 | 5 | 147.2064
7.85 | 41.2 | 3.28 | 0.005466667 | 0.07107437 | 110.4477 | 151.6477 | 5 | 146.6477
7.87 | 41.29 | 3.306 | 0.00551 | 0.07107747 | 110.7243 | 152.0143 | 5.05 | 146.9643
7.88 | 41.48 | 3.328 | 0.005546667 | 0.07108009 | 110.8609 | 152.3409 | 5.11 | 147.2309
7.99 | 41 | 3.358 | 0.005596667 | 0.07108367 | 112.4028 | 153.4028 | 5 | 148.4028
7.97 | 41.2 | 3.38 | 0.005633333 | 0.07108629 | 112.1173 | 153.3173 | 5.05 | 148.2673
8.06 | 41.2 | 3.409 | 0.005681667 | 0.07108974 | 113.3778 | 154.5778 | 5.05 | 149.5278
8.09 | 41.39 | 3.433 | 0.005721667 | 0.0710926 | 113.7952 | 155.1852 | 5.16 | 150.0252
8.08 | 41.1 | 3.458 | 0.005763333 | 0.07109558 | 113.6498 | 154.7498 | 5 | 149.7498
8.16 | 41.29 | 3.486 | 0.00581 | 0.07109892 | 114.7697 | 156.0597 | 5.16 | 150.8997
8.16 | 41.34 | 3.509 | 0.005848333 | 0.07110166 | 114.7653 | 156.1053 | 5.05 | 151.0553
8.19 | 41.82 | 3.537 | 0.005895 | 0.071105 | 115.1818 | 157.0018 | 5.16 | 151.8418
8.23 | 41.44 | 3.562 | 0.005936667 | 0.07110798 | 115.7395 | 157.1795 | 5.05 | 152.1295
8.28 | 41.53 | 3.586 | 0.005976667 | 0.07111084 | 116.4379 | 157.9679 | 5.11 | 152.8579
8.28 | 41.63 | 3.613 | 0.006021667 | 0.07111406 | 116.4327 | 158.0627 | 5.11 | 152.9527
8.34 | 41.39 | 3.639 | 0.006065 | 0.07111716 | 117.2713 | 158.6613 | 5.05 | 153.6113
8.37 | 41.58 | 3.666 | 0.00611 | 0.07112038 | 117.6878 | 159.2678 | 5.11 | 154.1578
8.27 | 41.58 | 3.689 | 0.006148333 | 0.07112312 | 116.2772 | 157.8572 | 5.11 | 152.7472
8.34 | 41.72 | 3.714 | 0.00619 | 0.07112611 | 117.2565 | 158.9765 | 5.11 | 153.8665
8.54 | 41.39 | 3.743 | 0.006238333 | 0.07112956 | 120.0626 | 161.4526 | 5.05 | 156.4026
8.57 | 41.48 | 3.767 | 0.006278333 | 0.07113243 | 120.4795 | 161.9595 | 5.11 | 156.8495
8.61 | 41.63 | 3.794 | 0.006323333 | 0.07113565 | 121.0364 | 162.6664 | 5.05 | 157.6164
8.66 | 41.82 | 3.819 | 0.006365 | 0.07113863 | 121.7341 | 163.5541 | 5.16 | 158.3941
8.66 | 41.44 | 3.845 | 0.006408333 | 0.07114173 | 121.7288 | 163.1688 | 5.11 | 158.0588
8.63 | 41.29 | 3.87 | 0.00645 | 0.07114472 | 121.302 | 162.592 | 5 | 157.592
8.74 | 41.44 | 3.897 | 0.006495 | 0.07114794 | 122.8426 | 164.2826 | 5.11 | 159.1726
8.83 | 41.58 | 3.924 | 0.00654 | 0.07115116 | 124.102 | 165.682 | 5.11 | 160.572
8.79 | 41.68 | 3.95 | 0.006583333 | 0.07115427 | 123.5344 | 165.2144 | 5.11 | 160.1044
8.83 | 41.48 | 3.976 | 0.006626667 | 0.07115737 | 124.0912 | 165.5712 | 5.05 | 160.5212
8.86 | 41.58 | 4.001 | 0.006668333 | 0.07116036 | 124.5075 | 166.0875 | 5.16 | 160.9275
8.94 | 41.68 | 4.029 | 0.006715 | 0.0711637 | 125.6258 | 167.3058 | 5.16 | 162.1458
8.94 | 41.72 | 4.053 | 0.006755 | 0.07116656 | 125.6208 | 167.3408 | 5.11 | 162.2308
8.92 | 41.48 | 4.078 | 0.006796667 | 0.07116955 | 125.3345 | 166.8145 | 5.11 | 161.7045
8.91 | 41.58 | 4.106 | 0.006843333 | 0.07117289 | 125.1881 | 166.7681 | 5.05 | 161.7181
8.92 | 41.63 | 4.131 | 0.006885 | 0.07117588 | 125.3234 | 166.9534 | 5.21 | 161.7434
9.06 | 41.77 | 4.154 | 0.006923333 | 0.07117863 | 127.2854 | 169.0554 | 5.16 | 163.8954
9.05 | 41.58 | 4.183 | 0.006971667 | 0.07118209 | 127.1387 | 168.7187 | 5.16 | 163.5587
9.11 | 41.68 | 4.21 | 0.007016667 | 0.07118532 | 127.9758 | 169.6558 | 5.11 | 164.5458
9.07 | 41.77 | 4.235 | 0.007058333 | 0.07118831 | 127.4086 | 169.1786 | 5.11 | 164.0686
9.11 | 41.24 | 4.262 | 0.007103333 | 0.07119153 | 127.9647 | 169.2047 | 5.05 | 164.1547
9.1 | 41.39 | 4.287 | 0.007145 | 0.07119452 | 127.8188 | 169.2088 | 5.11 | 164.0988
9.25 | 41.48 | 4.315 | 0.007191667 | 0.07119787 | 129.9196 | 171.3996 | 5.11 | 166.2896
9.23 | 41.77 | 4.342 | 0.007236667 | 0.07120109 | 129.6328 | 171.4028 | 5.16 | 166.2428
9.24 | 41.29 | 4.367 | 0.007278333 | 0.07120408 | 129.7678 | 171.0578 | 5.16 | 165.8978
9.28 | 41.34 | 4.394 | 0.007323333 | 0.07120731 | 130.3237 | 171.6637 | 5.16 | 166.5037
9.23 | 41.48 | 4.418 | 0.007363333 | 0.07121018 | 129.6163 | 171.0963 | 5.05 | 166.0463
9.4 | 41.24 | 4.446 | 0.00741 | 0.07121353 | 131.9974 | 173.2374 | 5 | 168.2374
9.37 | 41.24 | 4.472 | 0.007453333 | 0.07121664 | 131.5704 | 172.8104 | 5.11 | 167.7004
9.41 | 41.34 | 4.497 | 0.007495 | 0.07121963 | 132.1265 | 173.4665 | 5.16 | 168.3065
9.45 | 41.39 | 4.523 | 0.007538333 | 0.07122274 | 132.6824 | 174.0724 | 5.11 | 168.9624
9.51 | 40.91 | 4.548 | 0.00758 | 0.07122573 | 133.5192 | 174.4292 | 4.84 | 169.5892
9.51 | 41.68 | 4.575 | 0.007625 | 0.07122896 | 133.5131 | 175.1931 | 5.16 | 170.0331
9.58 | 41.72 | 4.602 | 0.00767 | 0.07123219 | 134.4898 | 176.2098 | 5.11 | 171.0998
9.61 | 41.05 | 4.629 | 0.007715 | 0.07123542 | 134.9048 | 175.9548 | 5.16 | 170.7948
9.51 | 41.2 | 4.653 | 0.007755 | 0.07123829 | 133.4956 | 174.6956 | 5.11 | 169.5856
9.61 | 41.29 | 4.679 | 0.007798333 | 0.0712414 | 134.8935 | 176.1835 | 5.16 | 171.0235
9.62 | 41.44 | 4.707 | 0.007845 | 0.07124475 | 135.0275 | 176.4675 | 5.21 | 171.2575
9.69 | 41.53 | 4.734 | 0.00789 | 0.07124798 | 136.0039 | 177.5339 | 5.16 | 172.3739
9.65 | 41.68 | 4.759 | 0.007931667 | 0.07125097 | 135.4367 | 177.1167 | 5.21 | 171.9067
9.6 | 41.72 | 4.785 | 0.007975 | 0.07125409 | 134.7291 | 176.4491 | 5.16 | 171.2891
9.67 | 41.77 | 4.81 | 0.008016667 | 0.07125708 | 135.7058 | 177.4758 | 5.16 | 172.3158
9.71 | 41.15 | 4.837 | 0.008061667 | 0.07126031 | 136.261 | 177.411 | 5.16 | 172.251
9.59 | 41.24 | 4.86 | 0.0081 | 0.07126307 | 134.5718 | 175.8118 | 5.11 | 170.7018
9.62 | 41.34 | 4.886 | 0.008143333 | 0.07126618 | 134.9869 | 176.3269 | 5.16 | 171.1669
9.65 | 41.58 | 4.911 | 0.008185 | 0.07126917 | 135.4022 | 176.9822 | 5.21 | 171.7722
9.69 | 41.68 | 4.937 | 0.008228333 | 0.07127229 | 135.9575 | 177.6375 | 5.16 | 172.4775
9.8 | 41.77 | 4.964 | 0.008273333 | 0.07127552 | 137.4946 | 179.2646 | 5.16 | 174.1046
9.65 | 41.2 | 4.994 | 0.008323333 | 0.07127911 | 135.3833 | 176.5833 | 5.05 | 171.5333
9.48 | 41.39 | 5.017 | 0.008361667 | 0.07128187 | 132.9931 | 174.3831 | 5.16 | 169.2231
9.58 | 41.44 | 5.043 | 0.008405 | 0.07128499 | 134.3902 | 175.8302 | 5.16 | 170.6702
9.66 | 41.48 | 5.068 | 0.008446667 | 0.07128798 | 135.5067 | 176.9867 | 5.16 | 171.8267
9.75 | 41.53 | 5.096 | 0.008493333 | 0.07129134 | 136.7628 | 178.2928 | 5.16 | 173.1328
9.76 | 41.58 | 5.121 | 0.008535 | 0.07129433 | 136.8973 | 178.4773 | 5.21 | 173.2673
9.88 | 41.77 | 5.15 | 0.008583333 | 0.07129781 | 138.5737 | 180.3437 | 5.21 | 175.1337
10.01 | 41.63 | 5.174 | 0.008623333 | 0.07130068 | 140.3914 | 182.0214 | 5.11 | 176.9114
9.88 | 41.68 | 5.203 | 0.008671667 | 0.07130416 | 138.5613 | 180.2413 | 5.16 | 175.0813
9.97 | 41.72 | 5.226 | 0.00871 | 0.07130692 | 139.8181 | 181.5381 | 5.16 | 176.3781
10.01 | 41.58 | 5.254 | 0.008756667 | 0.07131028 | 140.3725 | 181.9525 | 5.16 | 176.7925
10.01 | 41.68 | 5.277 | 0.008795 | 0.07131303 | 140.367 | 182.047 | 5.16 | 176.887
10.11 | 41.82 | 5.305 | 0.008841667 | 0.07131639 | 141.7626 | 183.5826 | 5.21 | 178.3726
10.17 | 41.44 | 5.331 | 0.008885 | 0.07131951 | 142.5977 | 184.0377 | 5.11 | 178.9277
10.17 | 41.53 | 5.356 | 0.008926667 | 0.07132251 | 142.5917 | 184.1217 | 5.21 | 178.9117
10.2 | 41.68 | 5.383 | 0.008971667 | 0.07132575 | 143.0059 | 184.6859 | 5.16 | 179.5259
10.28 | 41.72 | 5.407 | 0.009011667 | 0.07132862 | 144.1217 | 185.8417 | 5.21 | 180.6317
10.31 | 41.15 | 5.436 | 0.00906 | 0.0713321 | 144.5352 | 185.6852 | 5.16 | 180.5252
10.26 | 41.29 | 5.46 | 0.0091 | 0.07133498 | 143.8284 | 185.1184 | 5.21 | 179.9084
10.33 | 41.39 | 5.487 | 0.009145 | 0.07133822 | 144.8032 | 186.1932 | 5.16 | 181.0332
10.27 | 41.48 | 5.513 | 0.009188333 | 0.07134134 | 143.9558 | 185.4358 | 5.16 | 180.2758
10.49 | 41.48 | 5.534 | 0.009223333 | 0.07134386 | 147.0344 | 188.5144 | 5.21 | 183.3044
10.48 | 41.63 | 5.565 | 0.009275 | 0.07134758 | 146.8865 | 188.5165 | 5.21 | 183.3065
10.46 | 41.68 | 5.589 | 0.009315 | 0.07135046 | 146.6003 | 188.2803 | 5.21 | 183.0703
10.53 | 41.82 | 5.616 | 0.00936 | 0.07135371 | 147.5747 | 189.3947 | 5.21 | 184.1847
10.46 | 41.29 | 5.641 | 0.009401667 | 0.07135671 | 146.5875 | 187.8775 | 5.21 | 182.6675
10.51 | 41.39 | 5.667 | 0.009445 | 0.07135983 | 147.2817 | 188.6717 | 5.21 | 183.4617
10.57 | 41.48 | 5.693 | 0.009488333 | 0.07136295 | 148.1161 | 189.5961 | 5.16 | 184.4361
10.58 | 41.39 | 5.719 | 0.009531667 | 0.07136607 | 148.2497 | 189.6397 | 5.11 | 184.5297
10.63 | 41.58 | 5.745 | 0.009575 | 0.07136919 | 148.9438 | 190.5238 | 5.21 | 185.3138
10.63 | 41.72 | 5.77 | 0.009616667 | 0.0713722 | 148.9375 | 190.6575 | 5.16 | 185.4975
10.71 | 41.77 | 5.796 | 0.00966 | 0.07137532 | 150.0519 | 191.8219 | 5.27 | 186.5519
10.75 | 41.72 | 5.821 | 0.009701667 | 0.07137832 | 150.6059 | 192.3259 | 5.21 | 187.1159
10.78 | 41.82 | 5.849 | 0.009748333 | 0.07138169 | 151.0191 | 192.8391 | 5.27 | 187.5691
10.74 | 41.34 | 5.876 | 0.009793333 | 0.07138493 | 150.4519 | 191.7919 | 5.05 | 186.7419
10.8 | 41.53 | 5.901 | 0.009835 | 0.07138794 | 151.2861 | 192.8161 | 5.21 | 187.6061
10.69 | 41.72 | 5.93 | 0.009883333 | 0.07139142 | 149.7379 | 191.4579 | 5.27 | 186.1879
10.68 | 41.34 | 5.956 | 0.009926667 | 0.07139454 | 149.5913 | 190.9313 | 5.16 | 185.7713
10.73 | 41.44 | 5.982 | 0.00997 | 0.07139767 | 150.285 | 191.725 | 5.21 | 186.515
10.73 | 41.53 | 6.007 | 0.01001167 | 0.07140067 | 150.2787 | 191.8087 | 5.16 | 186.6487
10.77 | 41.63 | 6.034 | 0.01005667 | 0.07140392 | 150.8321 | 192.4621 | 5.21 | 187.2521
10.91 | 41.34 | 6.06 | 0.0101 | 0.07140705 | 152.786 | 194.126 | 5.21 | 188.916
10.9 | 41.48 | 6.085 | 0.01014167 | 0.07141005 | 152.6396 | 194.1196 | 5.27 | 188.8496
10.92 | 41.53 | 6.112 | 0.01018667 | 0.0714133 | 152.9127 | 194.4427 | 5.27 | 189.1727
11.05 | 41.72 | 6.139 | 0.01023167 | 0.07141654 | 154.7261 | 196.4461 | 5.27 | 191.1761
11.06 | 41.48 | 6.165 | 0.010275 | 0.07141967 | 154.8593 | 196.3393 | 5.27 | 191.0693
10.93 | 41.53 | 6.191 | 0.01031833 | 0.0714228 | 153.0324 | 194.5624 | 5.21 | 189.3524
10.96 | 41.63 | 6.214 | 0.01035667 | 0.07142557 | 153.4465 | 195.0765 | 5.27 | 189.8065
10.97 | 41.72 | 6.24 | 0.0104 | 0.07142869 | 153.5797 | 195.2997 | 5.27 | 190.0297
11.07 | 41.72 | 6.267 | 0.010445 | 0.07143194 | 154.9727 | 196.6927 | 5.21 | 191.4827
11.1 | 41.82 | 6.293 | 0.01048833 | 0.07143507 | 155.3859 | 197.2059 | 5.27 | 191.9359
11.07 | 41.48 | 6.316 | 0.01052667 | 0.07143784 | 154.9599 | 196.4399 | 5.27 | 191.1699
11.1 | 41.48 | 6.342 | 0.01057 | 0.07144097 | 155.373 | 196.853 | 5.21 | 191.643
11.18 | 41.58 | 6.371 | 0.01061833 | 0.07144446 | 156.4852 | 198.0652 | 5.27 | 192.7952
11.14 | 41.77 | 6.395 | 0.01065833 | 0.07144734 | 155.919 | 197.689 | 5.27 | 192.419
11.25 | 41.48 | 6.422 | 0.01070333 | 0.07145059 | 157.4515 | 198.9315 | 5.32 | 193.6115
11.25 | 41.58 | 6.447 | 0.010745 | 0.0714536 | 157.4448 | 199.0248 | 5.27 | 193.7548
11.32 | 41.72 | 6.475 | 0.01079167 | 0.07145697 | 158.417 | 200.137 | 5.27 | 194.867
11.01 | 41.82 | 6.523 | 0.01087167 | 0.07146275 | 154.0663 | 195.8863 | 5.27 | 190.6163
11.06 | 41.77 | 6.546 | 0.01091 | 0.07146552 | 154.7599 | 196.5299 | 5.21 | 191.3199
11.15 | 41.58 | 6.572 | 0.01095333 | 0.07146865 | 156.0125 | 197.5925 | 5.32 | 192.2725
11.23 | 41.63 | 6.598 | 0.01099667 | 0.07147179 | 157.1249 | 198.7549 | 5.32 | 193.4349
11.31 | 41.77 | 6.627 | 0.011045 | 0.07147528 | 158.2365 | 200.0065 | 5.32 | 194.6865
11.31 | 41.24 | 6.654 | 0.01109 | 0.07147853 | 158.2293 | 199.4693 | 5.32 | 194.1493
11.25 | 41.29 | 6.681 | 0.011135 | 0.07148178 | 157.3828 | 198.6728 | 5.27 | 193.4028
11.32 | 41.39 | 6.706 | 0.01117667 | 0.0714848 | 158.3554 | 199.7454 | 5.21 | 194.5354
11.41 | 41.58 | 6.733 | 0.01122167 | 0.07148805 | 159.6071 | 201.1871 | 5.27 | 195.9171
11.41 | 41.58 | 6.76 | 0.01126667 | 0.0714913 | 159.5998 | 201.1798 | 5.27 | 195.9098
11.38 | 41.68 | 6.783 | 0.011305 | 0.07149408 | 159.174 | 200.854 | 5.27 | 195.584
11.45 | 41.77 | 6.809 | 0.01134833 | 0.07149721 | 160.1461 | 201.9161 | 5.32 | 196.5961
11.44 | 41.53 | 6.833 | 0.01138833 | 0.0715001 | 159.9998 | 201.5298 | 5.27 | 196.2598
11.5 | 41.68 | 6.86 | 0.01143333 | 0.07150336 | 160.8316 | 202.5116 | 5.27 | 197.2416
11.57 | 41.77 | 6.888 | 0.01148 | 0.07150673 | 161.8029 | 203.5729 | 5.32 | 198.2529
11.65 | 41.82 | 6.911 | 0.01151833 | 0.07150951 | 162.9154 | 204.7354 | 5.32 | 199.4154
11.66 | 41.53 | 6.938 | 0.01156333 | 0.07151276 | 163.0478 | 204.5778 | 5.32 | 199.2578
11.59 | 41.63 | 6.963 | 0.011605 | 0.07151578 | 162.0621 | 203.6921 | 5.27 | 198.4221
11.68 | 41.68 | 6.989 | 0.01164833 | 0.07151891 | 163.3134 | 204.9934 | 5.27 | 199.7234
11.68 | 41.1 | 7.015 | 0.01169167 | 0.07152205 | 163.3063 | 204.4063 | 5.05 | 199.3563
11.7 | 41.39 | 7.04 | 0.01173333 | 0.07152506 | 163.579 | 204.969 | 5.32 | 199.649
11.44 | 41.44 | 7.067 | 0.01177833 | 0.07152832 | 159.9367 | 201.3767 | 5.27 | 196.1067
11.6 | 41.53 | 7.096 | 0.01182667 | 0.07153182 | 162.1656 | 203.6956 | 5.27 | 198.4256
11.76 | 41.15 | 7.121 | 0.01186833 | 0.07153483 | 164.3954 | 205.5454 | 5.11 | 200.4354
11.62 | 41.34 | 7.149 | 0.011915 | 0.07153821 | 162.4307 | 203.7707 | 5.32 | 198.4507
11.65 | 41.44 | 7.173 | 0.011955 | 0.07154111 | 162.8434 | 204.2834 | 5.32 | 198.9634
11.53 | 41.48 | 7.201 | 0.01200167 | 0.07154449 | 161.1585 | 202.6385 | 5.32 | 197.3185
11.6 | 41.34 | 7.224 | 0.01204 | 0.07154726 | 162.1306 | 203.4706 | 5.16 | 198.3106
11.69 | 41.44 | 7.252 | 0.01208667 | 0.07155064 | 163.3808 | 204.8208 | 5.37 | 199.4508
11.66 | 41.53 | 7.278 | 0.01213 | 0.07155378 | 162.9543 | 204.4843 | 5.32 | 199.1643
11.68 | 41.63 | 7.303 | 0.01217167 | 0.0715568 | 163.227 | 204.857 | 5.32 | 199.537
11.61 | 41.29 | 7.332 | 0.01222 | 0.0715603 | 162.2408 | 203.5308 | 5.21 | 198.3208
11.63 | 41.24 | 7.359 | 0.012265 | 0.07156356 | 162.5129 | 203.7529 | 5.32 | 198.4329
11.64 | 41.44 | 7.383 | 0.012305 | 0.07156646 | 162.646 | 204.086 | 5.32 | 198.766
11.73 | 41.53 | 7.41 | 0.01235 | 0.07156972 | 163.8961 | 205.4261 | 5.32 | 200.1061
11.76 | 41.82 | 7.434 | 0.01239 | 0.07157262 | 164.3086 | 206.1286 | 5.42 | 200.7086
11.43 | 41.44 | 7.478 | 0.01246333 | 0.07157793 | 159.6861 | 201.1261 | 5.32 | 195.8061
11.58 | 41.53 | 7.511 | 0.01251833 | 0.07158192 | 161.7727 | 203.3027 | 5.32 | 197.9827
11.56 | 41.58 | 7.539 | 0.012565 | 0.0715853 | 161.4857 | 203.0657 | 5.32 | 197.7457
11.7 | 41.82 | 7.565 | 0.01260833 | 0.07158845 | 163.4342 | 205.2542 | 5.37 | 199.8842
11.69 | 41.29 | 7.592 | 0.01265333 | 0.07159171 | 163.2871 | 204.5771 | 5.32 | 199.2571
11.67 | 41.39 | 7.618 | 0.01269667 | 0.07159485 | 163.0005 | 204.3905 | 5.27 | 199.1205
11.82 | 41.48 | 7.643 | 0.01273833 | 0.07159787 | 165.0887 | 206.5687 | 5.32 | 201.2487
11.78 | 41.63 | 7.67 | 0.01278333 | 0.07160114 | 164.5225 | 206.1525 | 5.27 | 200.8825
11.91 | 41.53 | 7.696 | 0.01282667 | 0.07160428 | 166.3308 | 207.8608 | 5.27 | 202.5908
11.86 | 41.58 | 7.722 | 0.01287 | 0.07160742 | 165.6253 | 207.2053 | 5.32 | 201.8853
11.99 | 41.68 | 7.749 | 0.012915 | 0.07161069 | 167.4331 | 209.1131 | 5.37 | 203.7431
11.96 | 41.72 | 7.774 | 0.01295667 | 0.07161371 | 167.0071 | 208.7271 | 5.32 | 203.4071
12.01 | 41.72 | 7.802 | 0.01300333 | 0.0716171 | 167.6974 | 209.4174 | 5.32 | 204.0974
12.03 | 41.39 | 7.829 | 0.01304833 | 0.07162036 | 167.969 | 209.359 | 5.21 | 204.149
12.03 | 41.44 | 7.857 | 0.013095 | 0.07162375 | 167.9611 | 209.4011 | 5.32 | 204.0811
12.1 | 41.58 | 7.883 | 0.01313833 | 0.07162689 | 168.931 | 210.511 | 5.37 | 205.141
12.13 | 41.63 | 7.908 | 0.01318 | 0.07162992 | 169.3427 | 210.9727 | 5.37 | 205.6027
12.08 | 41.72 | 7.934 | 0.01322333 | 0.07163306 | 168.6372 | 210.3572 | 5.32 | 205.0372
12.02 | 41.72 | 7.961 | 0.01326833 | 0.07163633 | 167.792 | 209.512 | 5.32 | 204.192
12.05 | 41.48 | 7.985 | 0.01330833 | 0.07163923 | 168.2039 | 209.6839 | 5.32 | 204.3639
11.9 | 41.63 | 8.013 | 0.013355 | 0.07164262 | 166.1022 | 207.7322 | 5.32 | 202.4122
12.01 | 41.68 | 8.038 | 0.01339667 | 0.07164565 | 167.6306 | 209.3106 | 5.32 | 203.9906
12.14 | 41.77 | 8.064 | 0.01344 | 0.07164879 | 169.4376 | 211.2076 | 5.37 | 205.8376
12.07 | 41.15 | 8.091 | 0.013485 | 0.07165206 | 168.4529 | 209.6029 | 5.32 | 204.2829
12.19 | 41.34 | 8.117 | 0.01352833 | 0.07165521 | 170.1202 | 211.4602 | 5.37 | 206.0902
12.19 | 41.34 | 8.142 | 0.01357 | 0.07165824 | 170.113 | 211.453 | 5.21 | 206.243
12.07 | 41.48 | 8.189 | 0.01364833 | 0.07166393 | 168.425 | 209.905 | 5.42 | 204.485
11.53 | 41.48 | 8.266 | 0.01377667 | 0.07167325 | 160.8689 | 202.3489 | 5.32 | 197.0289
11.63 | 41.63 | 8.291 | 0.01381833 | 0.07167628 | 162.2573 | 203.8873 | 5.32 | 198.5673
11.97 | 41.24 | 8.318 | 0.01386333 | 0.07167955 | 166.9932 | 208.2332 | 5.21 | 203.0232
11.85 | 41.2 | 8.343 | 0.013905 | 0.07168258 | 165.3121 | 206.5121 | 5.32 | 201.1921
12.03 | 41.29 | 8.371 | 0.01395167 | 0.07168597 | 167.8153 | 209.1053 | 5.37 | 203.7353
12.06 | 41.29 | 8.396 | 0.01399333 | 0.071689 | 168.2266 | 209.5166 | 5.37 | 204.1466
12.2 | 41.48 | 8.422 | 0.01403667 | 0.07169215 | 170.172 | 211.652 | 5.37 | 206.282
12.15 | 41.29 | 8.447 | 0.01407833 | 0.07169518 | 169.4675 | 210.7575 | 5.32 | 205.4375
12.29 | 41.48 | 8.473 | 0.01412167 | 0.07169833 | 171.4126 | 212.8926 | 5.42 | 207.4726
12.21 | 41.53 | 8.5 | 0.01416667 | 0.07170161 | 170.2891 | 211.8191 | 5.37 | 206.4491
12.32 | 41.58 | 8.525 | 0.01420833 | 0.07170464 | 171.8159 | 213.3959 | 5.37 | 208.0259
12.39 | 41.39 | 8.551 | 0.01425167 | 0.07170779 | 172.7846 | 214.1746 | 5.27 | 208.9046
12.39 | 41.48 | 8.577 | 0.014295 | 0.07171094 | 172.777 | 214.257 | 5.37 | 208.887
12.45 | 41.58 | 8.602 | 0.01433667 | 0.07171397 | 173.6063 | 215.1863 | 5.42 | 209.7663
12.51 | 41.68 | 8.629 | 0.01438167 | 0.07171725 | 174.435 | 216.115 | 5.37 | 210.745
12.56 | 41.72 | 8.656 | 0.01442667 | 0.07172052 | 175.1242 | 216.8442 | 5.37 | 211.4742
12.45 | 41.34 | 8.68 | 0.01446667 | 0.07172343 | 173.5834 | 214.9234 | 5.37 | 209.5534
12.48 | 41.44 | 8.706 | 0.01451 | 0.07172659 | 173.9941 | 215.4341 | 5.37 | 210.0641
12.57 | 41.53 | 8.729 | 0.01454833 | 0.07172938 | 175.242 | 216.772 | 5.42 | 211.352
12.34 | 41.58 | 8.755 | 0.01459167 | 0.07173253 | 172.0279 | 213.6079 | 5.37 | 208.2379
12.57 | 41.2 | 8.782 | 0.01463667 | 0.07173581 | 175.2263 | 216.4263 | 5.37 | 211.0563
12.6 | 41.39 | 8.808 | 0.01468 | 0.07173896 | 175.6368 | 217.0268 | 5.37 | 211.6568
12.48 | 41.44 | 8.85 | 0.01475 | 0.07174406 | 173.9517 | 215.3917 | 5.32 | 210.0717
12.41 | 41.58 | 8.876 | 0.01479333 | 0.07174722 | 172.9684 | 214.5484 | 5.37 | 209.1784
12.53 | 41.24 | 8.902 | 0.01483667 | 0.07175037 | 174.6332 | 215.8732 | 5.37 | 210.5032
12.46 | 41.39 | 8.932 | 0.01488667 | 0.07175401 | 173.6488 | 215.0388 | 5.42 | 209.6188
12.4 | 41.44 | 8.972 | 0.01495333 | 0.07175887 | 172.8009 | 214.2409 | 5.32 | 208.9209
12.47 | 41.53 | 8.997 | 0.014995 | 0.0717619 | 173.7691 | 215.2991 | 5.37 | 209.9291
12.57 | 41.39 | 9.023 | 0.01503833 | 0.07176506 | 175.1549 | 216.5449 | 5.32 | 211.2249
12.56 | 41.58 | 9.046 | 0.01507667 | 0.07176785 | 175.0087 | 216.5887 | 5.37 | 211.2187
12.55 | 41.63 | 9.072 | 0.01512 | 0.07177101 | 174.8617 | 216.4917 | 5.42 | 211.0717
12.62 | 41.72 | 9.101 | 0.01516833 | 0.07177453 | 175.8284 | 217.5484 | 5.37 | 212.1784
12.49 | 41.77 | 9.125 | 0.01520833 | 0.07177745 | 174.0101 | 215.7801 | 5.42 | 210.3601
12.39 | 41.1 | 9.155 | 0.01525833 | 0.07178109 | 172.6081 | 213.7081 | 5.48 | 208.2281
12.45 | 41.2 | 9.179 | 0.01529833 | 0.07178401 | 173.437 | 214.637 | 5.42 | 209.217
12.42 | 41.29 | 9.203 | 0.01533833 | 0.07178693 | 173.012 | 214.302 | 5.37 | 208.932
12.56 | 41.34 | 9.231 | 0.015385 | 0.07179033 | 174.9539 | 216.2939 | 5.42 | 210.8739
12.69 | 41.39 | 9.256 | 0.01542667 | 0.07179337 | 176.7573 | 218.1473 | 5.37 | 212.7773
12.45 | 41.48 | 9.283 | 0.01547167 | 0.07179665 | 173.4064 | 214.8864 | 5.37 | 209.5164
12.59 | 41.53 | 9.308 | 0.01551333 | 0.07179969 | 175.349 | 216.879 | 5.48 | 211.399
12.6 | 41.63 | 9.342 | 0.01557 | 0.07180382 | 175.4781 | 217.1081 | 5.37 | 211.7381
12.59 | 41.05 | 9.393 | 0.015655 | 0.07181002 | 175.3237 | 216.3737 | 5.21 | 211.1637
12.51 | 41.15 | 9.416 | 0.01569333 | 0.07181282 | 174.2029 | 215.3529 | 5.42 | 209.9329
12.56 | 41.24 | 9.444 | 0.01574 | 0.07181622 | 174.8908 | 216.1308 | 5.42 | 210.7108
12.55 | 41.34 | 9.469 | 0.01578167 | 0.07181926 | 174.7442 | 216.0842 | 5.48 | 210.6042
12.57 | 41.39 | 9.491 | 0.01581833 | 0.07182194 | 175.0162 | 216.4062 | 5.48 | 210.9262
12.57 | 41.48 | 9.52 | 0.01586667 | 0.07182547 | 175.0076 | 216.4876 | 5.42 | 211.0676
12.63 | 41.58 | 9.543 | 0.015905 | 0.07182826 | 175.8361 | 217.4161 | 5.37 | 212.0461
12.73 | 41.63 | 9.57 | 0.01595 | 0.07183155 | 177.2202 | 218.8502 | 5.42 | 213.4302
12.82 | 41.72 | 9.596 | 0.01599333 | 0.07183471 | 178.4653 | 220.1853 | 5.37 | 214.8153
12.79 | 41.68 | 9.622 | 0.01603667 | 0.07183787 | 178.0398 | 219.7198 | 5.37 | 214.3498
12.8 | 41.72 | 9.647 | 0.01607833 | 0.07184092 | 178.1714 | 219.8914 | 5.42 | 214.4714
12.94 | 41.63 | 9.671 | 0.01611833 | 0.07184384 | 180.1129 | 221.7429 | 5.37 | 216.3729
13.07 | 41.72 | 9.698 | 0.01616333 | 0.07184712 | 181.914 | 223.634 | 5.48 | 218.154
13.02 | 41.77 | 9.723 | 0.016205 | 0.07185017 | 181.2104 | 222.9804 | 5.48 | 217.5004
13.13 | 41.63 | 9.749 | 0.01624833 | 0.07185333 | 182.7334 | 224.3634 | 5.48 | 218.8834
13.11 | 41.68 | 9.773 | 0.01628833 | 0.07185625 | 182.4476 | 224.1276 | 5.37 | 218.7576
13.22 | 41.72 | 9.799 | 0.01633167 | 0.07185942 | 183.9703 | 225.6903 | 5.42 | 220.2703
13.3 | 41.72 | 9.825 | 0.016375 | 0.07186258 | 185.0754 | 226.7954 | 5.42 | 221.3754
13.23 | 41.44 | 9.853 | 0.01642167 | 0.07186599 | 184.0926 | 225.5326 | 5.37 | 220.1626
12.75 | 41.58 | 9.881 | 0.01646833 | 0.0718694 | 177.4051 | 218.9851 | 5.42 | 213.5651
12.65 | 41.63 | 9.909 | 0.016515 | 0.07187281 | 176.0054 | 217.6354 | 5.37 | 212.2654
12.88 | 41.68 | 9.935 | 0.01655833 | 0.07187598 | 179.1976 | 220.8776 | 5.48 | 215.3976
13.01 | 41.77 | 9.96 | 0.0166 | 0.07187903 | 180.9986 | 222.7686 | 5.48 | 217.2886
13.19 | 41.72 | 9.989 | 0.01664833 | 0.07188256 | 183.4937 | 225.2137 | 5.48 | 219.7337
13.17 | 41.82 | 10.013 | 0.01668833 | 0.07188548 | 183.2081 | 225.0281 | 5.48 | 219.5481
13.3 | 41.72 | 10.04 | 0.01673333 | 0.07188877 | 185.008 | 226.728 | 5.48 | 221.248
13.29 | 41.63 | 10.064 | 0.01677333 | 0.0718917 | 184.8614 | 226.4914 | 5.37 | 221.1214
13.42 | 41.72 | 10.091 | 0.01681833 | 0.07189499 | 186.6611 | 228.3811 | 5.42 | 222.9611
13.44 | 41.77 | 10.115 | 0.01685833 | 0.07189791 | 186.9317 | 228.7017 | 5.42 | 223.2817
13.49 | 41.63 | 10.142 | 0.01690333 | 0.0719012 | 187.6186 | 229.2486 | 5.53 | 223.7186
13.42 | 41.72 | 10.167 | 0.016945 | 0.07190425 | 186.6371 | 228.3571 | 5.48 | 222.8771
13.46 | 41.77 | 10.195 | 0.01699167 | 0.07190767 | 187.1845 | 228.9545 | 5.42 | 223.5345
13.32 | 41.24 | 10.227 | 0.017045 | 0.07191157 | 185.2275 | 226.4675 | 5.32 | 221.1475
13.28 | 41.44 | 10.263 | 0.017105 | 0.07191596 | 184.66 | 226.1 | 5.42 | 220.68
13.34 | 41.48 | 10.288 | 0.01714667 | 0.07191901 | 185.4864 | 226.9664 | 5.48 | 221.4864
13.47 | 41 | 10.312 | 0.01718667 | 0.07192193 | 187.2864 | 228.2864 | 5.27 | 223.0164
13.36 | 41.15 | 10.341 | 0.017235 | 0.07192547 | 185.7478 | 226.8978 | 5.42 | 221.4778
12.98 | 41.29 | 10.395 | 0.017325 | 0.07193206 | 180.4481 | 221.7381 | 5.48 | 216.2581
13.07 | 41.39 | 10.42 | 0.01736667 | 0.07193511 | 181.6915 | 223.0815 | 5.48 | 217.6015
13.23 | 41.63 | 10.446 | 0.01741 | 0.07193828 | 183.9076 | 225.5376 | 5.48 | 220.0576
13.27 | 41.24 | 10.473 | 0.017455 | 0.07194157 | 184.4552 | 225.6952 | 5.53 | 220.1652
13.26 | 41.34 | 10.498 | 0.01749667 | 0.07194463 | 184.3084 | 225.6484 | 5.48 | 220.1684
13.34 | 41.39 | 10.524 | 0.01754 | 0.0719478 | 185.4122 | 226.8022 | 5.48 | 221.3222
13.44 | 41.58 | 10.55 | 0.01758333 | 0.07195097 | 186.7939 | 228.3739 | 5.48 | 222.8939
13.4 | 41.15 | 10.576 | 0.01762667 | 0.07195415 | 186.2297 | 227.3797 | 5.32 | 222.0597
13.4 | 41.34 | 10.604 | 0.01767333 | 0.07195756 | 186.2209 | 227.5609 | 5.53 | 222.0309
13.35 | 41.34 | 10.629 | 0.017715 | 0.07196062 | 185.5181 | 226.8581 | 5.48 | 221.3781
13.45 | 41.39 | 10.654 | 0.01775667 | 0.07196367 | 186.8999 | 228.2899 | 5.58 | 222.7099
13.56 | 41.82 | 10.682 | 0.01780333 | 0.07196709 | 188.4195 | 230.2395 | 5.53 | 224.7095
13.5 | 41.29 | 10.707 | 0.017845 | 0.07197014 | 187.5778 | 228.8678 | 5.48 | 223.3878
13.62 | 41.39 | 10.733 | 0.01788833 | 0.07197332 | 189.2368 | 230.6268 | 5.42 | 225.2068
13.62 | 41.53 | 10.759 | 0.01793167 | 0.07197649 | 189.2284 | 230.7584 | 5.42 | 225.3384
13.61 | 41.53 | 10.785 | 0.017975 | 0.07197967 | 189.0812 | 230.6112 | 5.48 | 225.1312
13.69 | 41.1 | 10.812 | 0.01802 | 0.07198297 | 190.1839 | 231.2839 | 5.32 | 225.9639
13.53 | 41.29 | 10.837 | 0.01806167 | 0.07198602 | 187.9532 | 229.2432 | 5.48 | 223.7632
13.63 | 41.34 | 10.863 | 0.018105 | 0.0719892 | 189.334 | 230.674 | 5.53 | 225.144
13.62 | 41.39 | 10.888 | 0.01814667 | 0.07199225 | 189.187 | 230.577 | 5.48 | 225.097
13.66 | 41.63 | 10.912 | 0.01818667 | 0.07199519 | 189.7349 | 231.3649 | 5.48 | 225.8849
13.7 | 41.2 | 10.94 | 0.01823333 | 0.07199861 | 190.2815 | 231.4815 | 5.48 | 226.0015
13.7 | 41.34 | 10.966 | 0.01827667 | 0.07200179 | 190.2731 | 231.6131 | 5.42 | 226.1931
13.82 | 41.39 | 10.994 | 0.01832333 | 0.07200521 | 191.9306 | 233.3206 | 5.48 | 227.8406
13.81 | 41.48 | 11.019 | 0.018365 | 0.07200827 | 191.7835 | 233.2635 | 5.48 | 227.7835
13.82 | 41.58 | 11.045 | 0.01840833 | 0.07201145 | 191.9139 | 233.4939 | 5.37 | 228.1239
13.89 | 41.63 | 11.097 | 0.018495 | 0.0720178 | 192.869 | 234.499 | 5.48 | 229.019
13.9 | 41.72 | 11.151 | 0.018585 | 0.07202441 | 192.9901 | 234.7101 | 5.48 | 229.2301
13.74 | 41.77 | 11.188 | 0.01864667 | 0.07202893 | 190.7567 | 232.5267 | 5.48 | 227.0467
13.79 | 41.29 | 11.213 | 0.01868833 | 0.07203199 | 191.4427 | 232.7327 | 5.42 | 227.3127
13.69 | 41.44 | 11.238 | 0.01873 | 0.07203505 | 190.0464 | 231.4864 | 5.53 | 225.9564
13.79 | 41.48 | 11.266 | 0.01877667 | 0.07203848 | 191.4255 | 232.9055 | 5.48 | 227.4255
13.9 | 41.58 | 11.29 | 0.01881667 | 0.07204141 | 192.9446 | 234.5246 | 5.48 | 229.0446
14.02 | 41.72 | 11.316 | 0.01886 | 0.0720446 | 194.6017 | 236.3217 | 5.53 | 230.7917
13.9 | 41.24 | 11.341 | 0.01890167 | 0.07204766 | 192.9279 | 234.1679 | 5.42 | 228.7479
13.9 | 41.39 | 11.368 | 0.01894667 | 0.07205096 | 192.919 | 234.309 | 5.53 | 228.779
13.97 | 41.48 | 11.394 | 0.01899 | 0.07205414 | 193.882 | 235.362 | 5.48 | 229.882
14.01 | 41.48 | 11.42 | 0.01903333 | 0.07205733 | 194.4285 | 235.9085 | 5.48 | 230.4285
13.99 | 41.96 | 11.448 | 0.01908 | 0.07206075 | 194.1417 | 236.1017 | 5.64 | 230.4617
14.01 | 41.63 | 11.471 | 0.01911833 | 0.07206357 | 194.4117 | 236.0417 | 5.48 | 230.5617
14.16 | 41.68 | 11.499 | 0.019165 | 0.072067 | 196.4838 | 238.1638 | 5.48 | 232.6838
14.16 | 41.77 | 11.525 | 0.01920833 | 0.07207018 | 196.4752 | 238.2452 | 5.48 | 232.7652
14.22 | 41.29 | 11.55 | 0.01925 | 0.07207324 | 197.2993 | 238.5893 | 5.48 | 233.1093
14.26 | 41.44 | 11.579 | 0.01929833 | 0.0720768 | 197.8445 | 239.2845 | 5.48 | 233.8045
14.24 | 41.53 | 11.605 | 0.01934167 | 0.07207998 | 197.5583 | 239.0883 | 5.53 | 233.5583
14.24 | 41.63 | 11.63 | 0.01938333 | 0.07208304 | 197.5499 | 239.1799 | 5.53 | 233.6499
14.19 | 41.2 | 11.656 | 0.01942667 | 0.07208623 | 196.8476 | 238.0476 | 5.32 | 232.7276
14.08 | 41.29 | 11.682 | 0.01947 | 0.07208942 | 195.313 | 236.603 | 5.48 | 231.123
13.96 | 41.39 | 11.732 | 0.01955333 | 0.07209554 | 193.6319 | 235.0219 | 5.48 | 229.5419
14.07 | 41.48 | 11.757 | 0.019595 | 0.07209861 | 195.1494 | 236.6294 | 5.58 | 231.0494
14.13 | 41.58 | 11.783 | 0.01963833 | 0.07210179 | 195.9729 | 237.5529 | 5.53 | 232.0229
14.3 | 41.63 | 11.81 | 0.01968333 | 0.0721051 | 198.3216 | 239.9516 | 5.42 | 234.5316
14.31 | 41.68 | 11.837 | 0.01972833 | 0.07210841 | 198.4512 | 240.1312 | 5.48 | 234.6512
14.46 | 41.77 | 11.863 | 0.01977167 | 0.0721116 | 200.5225 | 242.2925 | 5.53 | 236.7625
14.42 | 41.53 | 11.888 | 0.01981333 | 0.07211467 | 199.9593 | 241.4893 | 5.53 | 235.9593
14.5 | 41.53 | 11.914 | 0.01985667 | 0.07211785 | 201.0598 | 242.5898 | 5.48 | 237.1098
14.47 | 41.63 | 11.94 | 0.0199 | 0.07212104 | 200.6349 | 242.2649 | 5.53 | 236.7349
14.42 | 41.77 | 11.967 | 0.019945 | 0.07212435 | 199.9325 | 241.7025 | 5.53 | 236.1725
14.41 | 41.48 | 11.991 | 0.019985 | 0.0721273 | 199.7857 | 241.2657 | 5.58 | 235.6857
14.47 | 41.58 | 12.018 | 0.02003 | 0.07213061 | 200.6083 | 242.1883 | 5.48 | 236.7083
14.51 | 41.68 | 12.042 | 0.02007 | 0.07213356 | 201.1546 | 242.8346 | 5.48 | 237.3546
14.35 | 41.72 | 12.071 | 0.02011833 | 0.07213711 | 198.9267 | 240.6467 | 5.53 | 235.1167
14.34 | 41.87 | 12.094 | 0.02015667 | 0.07213994 | 198.7803 | 240.6503 | 5.53 | 235.1203
14.38 | 41.24 | 12.121 | 0.02020167 | 0.07214325 | 199.3257 | 240.5657 | 5.37 | 235.1957
14.49 | 41.44 | 12.146 | 0.02024333 | 0.07214632 | 200.8419 | 242.2819 | 5.53 | 236.7519
14.44 | 41.48 | 12.172 | 0.02028667 | 0.07214951 | 200.14 | 241.62 | 5.53 | 236.09
14.35 | 41.53 | 12.197 | 0.02032833 | 0.07215258 | 198.8841 | 240.4141 | 5.53 | 234.8841
14.52 | 41.68 | 12.223 | 0.02037167 | 0.07215577 | 201.2313 | 242.9113 | 5.53 | 237.3813
14.54 | 41.24 | 12.249 | 0.020415 | 0.07215896 | 201.4996 | 242.7396 | 5.53 | 237.2096
14.45 | 41.34 | 12.273 | 0.020455 | 0.07216191 | 200.2442 | 241.5842 | 5.48 | 236.1042
14.58 | 41.44 | 12.3 | 0.0205 | 0.07216522 | 202.0364 | 243.4764 | 5.48 | 237.9964
14.55 | 41.48 | 12.325 | 0.02054167 | 0.07216829 | 201.6121 | 243.0921 | 5.53 | 237.5621
14.63 | 41.77 | 12.351 | 0.020585 | 0.07217148 | 202.7116 | 244.4816 | 5.58 | 238.9016
14.71 | 41.53 | 12.378 | 0.02063 | 0.0721748 | 203.8107 | 245.3407 | 5.53 | 239.8107
14.63 | 41.63 | 12.404 | 0.02067333 | 0.07217799 | 202.6934 | 244.3234 | 5.53 | 238.7934
14.63 | 41.72 | 12.43 | 0.02071667 | 0.07218119 | 202.6844 | 244.4044 | 5.53 | 238.8744
14.75 | 41.77 | 12.451 | 0.02075167 | 0.07218377 | 204.3396 | 246.1096 | 5.48 | 240.6296
14.64 | 41.34 | 12.481 | 0.02080167 | 0.07218745 | 202.8053 | 244.1453 | 5.53 | 238.6153
14.69 | 41.44 | 12.509 | 0.02084833 | 0.07219089 | 203.4883 | 244.9283 | 5.58 | 239.3483
14.46 | 41.58 | 12.534 | 0.02089 | 0.07219397 | 200.2937 | 241.8737 | 5.53 | 236.3437
14.55 | 41.58 | 12.56 | 0.02093333 | 0.07219716 | 201.5315 | 243.1115 | 5.58 | 237.5315
14.57 | 41.63 | 12.586 | 0.02097667 | 0.07220036 | 201.7996 | 243.4296 | 5.58 | 237.8496
14.77 | 41.72 | 12.613 | 0.02102167 | 0.07220368 | 204.5602 | 246.2802 | 5.58 | 240.7002
14.81 | 41.82 | 12.64 | 0.02106667 | 0.072207 | 205.1048 | 246.9248 | 5.53 | 241.3948
14.73 | 41.48 | 12.664 | 0.02110667 | 0.07220995 | 203.9885 | 245.4685 | 5.58 | 239.8885
14.8 | 41.58 | 12.691 | 0.02115167 | 0.07221327 | 204.9485 | 246.5285 | 5.48 | 241.0485
14.07 | 41.68 | 12.743 | 0.02123833 | 0.07221966 | 194.8223 | 236.5023 | 5.48 | 231.0223
14.13 | 41.77 | 12.802 | 0.02133667 | 0.07222692 | 195.6334 | 237.4034 | 5.53 | 231.8734
14.29 | 41.63 | 12.855 | 0.021425 | 0.07223344 | 197.8308 | 239.4608 | 5.53 | 233.9308
14.16 | 41.68 | 12.915 | 0.021525 | 0.07224082 | 196.0111 | 237.6911 | 5.53 | 232.1611
14.07 | 41.77 | 12.949 | 0.02158167 | 0.072245 | 194.754 | 236.524 | 5.53 | 230.994
14.24 | 41.29 | 12.975 | 0.021625 | 0.0722482 | 197.0983 | 238.3883 | 5.42 | 232.9683
14.19 | 41.44 | 13.019 | 0.02169833 | 0.07225362 | 196.3916 | 237.8316 | 5.58 | 232.2516
14.35 | 41.48 | 13.076 | 0.02179333 | 0.07226063 | 198.5867 | 240.0667 | 5.58 | 234.4867
14.15 | 41.53 | 13.135 | 0.02189167 | 0.0722679 | 195.7992 | 237.3292 | 5.48 | 231.8492
14.15 | 41.63 | 13.16 | 0.02193333 | 0.07227098 | 195.7909 | 237.4209 | 5.53 | 231.8909
14.33 | 41 | 13.188 | 0.02198 | 0.07227443 | 198.2721 | 239.2721 | 5.42 | 233.8521
14.4 | 41.2 | 13.216 | 0.02202667 | 0.07227788 | 199.2311 | 240.4311 | 5.53 | 234.9011
14.45 | 41.29 | 13.242 | 0.02207 | 0.07228108 | 199.914 | 241.204 | 5.58 | 235.624
14.47 | 41.34 | 13.271 | 0.02211833 | 0.07228465 | 200.1808 | 241.5208 | 5.53 | 235.9908
14.28 | 41.48 | 13.295 | 0.02215833 | 0.07228761 | 197.5442 | 239.0242 | 5.53 | 233.4942
14.34 | 41.24 | 13.322 | 0.02220333 | 0.07229093 | 198.3651 | 239.6051 | 5.58 | 234.0251
14.27 | 41.34 | 13.348 | 0.02224667 | 0.07229414 | 197.3881 | 238.7281 | 5.53 | 233.1981
14.32 | 41.39 | 13.371 | 0.022285 | 0.07229697 | 198.0719 | 239.4619 | 5.53 | 233.9319
14.45 | 41.48 | 13.397 | 0.02232833 | 0.07230018 | 199.8612 | 241.3412 | 5.48 | 235.8612
14.48 | 41.34 | 13.422 | 0.02237 | 0.07230326 | 200.2676 | 241.6076 | 5.42 | 236.1876
14.57 | 41.48 | 13.448 | 0.02241333 | 0.07230646 | 201.5034 | 242.9834 | 5.58 | 237.4034
14.69 | 41.58 | 13.475 | 0.02245833 | 0.07230979 | 203.1537 | 244.7337 | 5.53 | 239.2037
14.74 | 41.68 | 13.502 | 0.02250333 | 0.07231312 | 203.8358 | 245.5158 | 5.53 | 239.9858
14.74 | 41.82 | 13.529 | 0.02254833 | 0.07231645 | 203.8264 | 245.6464 | 5.53 | 240.1164
14.8 | 41.48 | 13.555 | 0.02259167 | 0.07231966 | 204.647 | 246.127 | 5.58 | 240.547
14.84 | 41.63 | 13.579 | 0.02263167 | 0.07232262 | 205.1917 | 246.8217 | 5.53 | 241.2917
14.89 | 41.63 | 13.606 | 0.02267667 | 0.07232595 | 205.8736 | 247.5036 | 5.58 | 241.9236
14.96 | 41.72 | 13.632 | 0.02272 | 0.07232915 | 206.8322 | 248.5522 | 5.53 | 243.0222
15.01 | 41.39 | 13.658 | 0.02276333 | 0.07233236 | 207.5143 | 248.9043 | 5.64 | 243.2643
14.88 | 41.48 | 13.684 | 0.02280667 | 0.07233557 | 205.7079 | 247.1879 | 5.58 | 241.6079
14.83 | 41.63 | 13.707 | 0.022845 | 0.07233841 | 205.0087 | 246.6387 | 5.58 | 241.0587
14.88 | 41.48 | 13.733 | 0.02288833 | 0.07234161 | 205.6907 | 247.1707 | 5.53 | 241.6407
14.86 | 41.53 | 13.76 | 0.02293333 | 0.07234495 | 205.4048 | 246.9348 | 5.58 | 241.3548
15.08 | 41.63 | 13.786 | 0.02297667 | 0.07234815 | 208.4366 | 250.0666 | 5.58 | 244.4866
15.08 | 41.68 | 13.811 | 0.02301833 | 0.07235124 | 208.4277 | 250.1077 | 5.58 | 244.5277
15.17 | 41.77 | 13.833 | 0.023055 | 0.07235396 | 209.6637 | 251.4337 | 5.58 | 245.8537
15.14 | 41.15 | 13.865 | 0.02310833 | 0.07235791 | 209.2377 | 250.3877 | 5.58 | 244.8077
15.14 | 41.29 | 13.889 | 0.02314833 | 0.07236087 | 209.2291 | 250.5191 | 5.58 | 244.9391
15.22 | 41.58 | 13.915 | 0.02319167 | 0.07236408 | 210.3253 | 251.9053 | 5.74 | 246.1653
15.11 | 41.34 | 13.942 | 0.02323667 | 0.07236741 | 208.7956 | 250.1356 | 5.53 | 244.6056
15.19 | 41.44 | 13.968 | 0.02328 | 0.07237062 | 209.8918 | 251.3318 | 5.53 | 245.8018
15.2 | 41.48 | 13.993 | 0.02332167 | 0.07237371 | 210.021 | 251.501 | 5.58 | 245.921
15.17 | 41.63 | 14.019 | 0.023365 | 0.07237692 | 209.5972 | 251.2272 | 5.58 | 245.6472
15.2 | 41.44 | 14.045 | 0.02340833 | 0.07238013 | 210.0024 | 251.4424 | 5.53 | 245.9124
15.19 | 41.48 | 14.07 | 0.02345 | 0.07238322 | 209.8553 | 251.3353 | 5.58 | 245.7553
15.23 | 41.58 | 14.097 | 0.023495 | 0.07238656 | 210.3982 | 251.9782 | 5.53 | 246.4482
15.32 | 41.63 | 14.127 | 0.023545 | 0.07239026 | 211.6307 | 253.2607 | 5.58 | 247.6807
15.29 | 41.77 | 14.152 | 0.02358667 | 0.07239335 | 211.2072 | 252.9772 | 5.53 | 247.4472
15.29 | 41.63 | 14.176 | 0.02362667 | 0.07239632 | 211.1986 | 252.8286 | 5.58 | 247.2486
15.34 | 41.63 | 14.202 | 0.02367 | 0.07239953 | 211.8798 | 253.5098 | 5.53 | 247.9798
15.3 | 41.72 | 14.227 | 0.02371167 | 0.07240262 | 211.3183 | 253.0383 | 5.58 | 247.4583
15.41 | 41.77 | 14.254 | 0.02375667 | 0.07240596 | 212.8278 | 254.5978 | 5.64 | 248.9578
15.29 | 41.53 | 14.28 | 0.0238 | 0.07240917 | 211.1611 | 252.6911 | 5.58 | 247.1111
15.3 | 41.63 | 14.304 | 0.02384 | 0.07241214 | 211.2905 | 252.9205 | 5.64 | 247.2805
15.27 | 41.72 | 14.331 | 0.023885 | 0.07241548 | 210.8665 | 252.5865 | 5.58 | 247.0065
15.26 | 41.72 | 14.357 | 0.02392833 | 0.07241869 | 210.7191 | 252.4391 | 5.53 | 246.9091
15.33 | 41.68 | 14.382 | 0.02397 | 0.07242178 | 211.6766 | 253.3566 | 5.58 | 247.7766
14.89 | 41.77 | 14.429 | 0.02404833 | 0.0724276 | 205.5846 | 247.3546 | 5.58 | 241.7746
15.02 | 41.77 | 14.454 | 0.02409 | 0.07243069 | 207.3707 | 249.1407 | 5.64 | 243.5007
15.06 | 41.34 | 14.483 | 0.02413833 | 0.07243428 | 207.9126 | 249.2526 | 5.48 | 243.7726
15.04 | 41.44 | 14.51 | 0.02418333 | 0.07243762 | 207.6269 | 249.0669 | 5.64 | 243.4269
15.06 | 41.48 | 14.535 | 0.024225 | 0.07244071 | 207.8941 | 249.3741 | 5.64 | 243.7341
15.11 | 41.58 | 14.561 | 0.02426833 | 0.07244393 | 208.5751 | 250.1551 | 5.58 | 244.5751
15.16 | 41.72 | 14.587 | 0.02431167 | 0.07244715 | 209.256 | 250.976 | 5.64 | 245.336
15.16 | 41 | 14.615 | 0.02435833 | 0.07245061 | 209.246 | 250.246 | 5.48 | 244.766
15.09 | 41.2 | 14.638 | 0.02439667 | 0.07245346 | 208.2716 | 249.4716 | 5.58 | 243.8916
15.13 | 41.24 | 14.665 | 0.02444167 | 0.0724568 | 208.8141 | 250.0541 | 5.53 | 244.5241
15.17 | 41.29 | 14.691 | 0.024485 | 0.07246002 | 209.3568 | 250.6468 | 5.58 | 245.0668
15.14 | 41.39 | 14.718 | 0.02453 | 0.07246336 | 208.9332 | 250.3232 | 5.64 | 244.6832
15.15 | 41.15 | 14.765 | 0.02460833 | 0.07246918 | 209.0544 | 250.2044 | 5.37 | 244.8344
15.1 | 41.34 | 14.819 | 0.02469833 | 0.07247587 | 208.3452 | 249.6852 | 5.53 | 244.1552
15.1 | 41.39 | 14.866 | 0.02477667 | 0.07248169 | 208.3285 | 249.7185 | 5.58 | 244.1385
15.03 | 41.48 | 14.926 | 0.02487667 | 0.07248912 | 207.3415 | 248.8215 | 5.58 | 243.2415
15.04 | 41.58 | 14.988 | 0.02498 | 0.0724968 | 207.4574 | 249.0374 | 5.64 | 243.3974
15.1 | 41.34 | 15.053 | 0.02508833 | 0.07250486 | 208.2619 | 249.6019 | 5.58 | 244.0219
15.09 | 41.44 | 15.108 | 0.02518 | 0.07251168 | 208.1044 | 249.5444 | 5.58 | 243.9644
15.06 | 41.58 | 15.13 | 0.02521667 | 0.07251441 | 207.6829 | 249.2629 | 5.64 | 243.6229
15.07 | 41.63 | 15.156 | 0.02526 | 0.07251763 | 207.8115 | 249.4415 | 5.64 | 243.8015
15.04 | 41.72 | 15.182 | 0.02530333 | 0.07252085 | 207.3886 | 249.1086 | 5.64 | 243.4686
15.02 | 40.96 | 15.209 | 0.02534833 | 0.0725242 | 207.1033 | 248.0633 | 5.53 | 242.5333
14.66 | 41.1 | 15.235 | 0.02539167 | 0.07252743 | 202.1304 | 243.2304 | 5.58 | 237.6504
14.61 | 41.2 | 15.26 | 0.02543333 | 0.07253053 | 201.4324 | 242.6324 | 5.58 | 237.0524
14.72 | 41.2 | 15.282 | 0.02547 | 0.07253326 | 202.9414 | 244.1414 | 5.64 | 238.5014
14.66 | 41.34 | 15.309 | 0.025515 | 0.07253661 | 202.1049 | 243.4449 | 5.58 | 237.8649
14.88 | 41.2 | 15.335 | 0.02555833 | 0.07253983 | 205.1287 | 246.3287 | 5.48 | 240.8487
14.87 | 41.34 | 15.361 | 0.02560167 | 0.07254306 | 204.9817 | 246.3217 | 5.58 | 240.7417
14.88 | 41.39 | 15.386 | 0.02564333 | 0.07254616 | 205.1108 | 246.5008 | 5.58 | 240.9208
14.97 | 41.44 | 15.413 | 0.02568833 | 0.07254951 | 206.3418 | 247.7818 | 5.58 | 242.2018
14.99 | 41.63 | 15.439 | 0.02573167 | 0.07255274 | 206.6083 | 248.2383 | 5.64 | 242.5983
15.03 | 41.29 | 15.466 | 0.02577667 | 0.07255609 | 207.1501 | 248.4401 | 5.64 | 242.8001
15.05 | 41.44 | 15.49 | 0.02581667 | 0.07255907 | 207.4172 | 248.8572 | 5.58 | 243.2772
15.13 | 41.53 | 15.517 | 0.02586167 | 0.07256242 | 208.5101 | 250.0401 | 5.58 | 244.4601
15.11 | 41.48 | 15.542 | 0.02590333 | 0.07256552 | 208.2256 | 249.7056 | 5.53 | 244.1756
15.06 | 41.58 | 15.568 | 0.02594667 | 0.07256875 | 207.5273 | 249.1073 | 5.58 | 243.5273
15.16 | 41.63 | 15.593 | 0.02598833 | 0.07257186 | 208.8964 | 250.5264 | 5.64 | 244.8864
15.17 | 41.68 | 15.622 | 0.02603667 | 0.07257546 | 209.0238 | 250.7038 | 5.58 | 245.1238
15.24 | 41.68 | 15.646 | 0.02607667 | 0.07257844 | 209.9797 | 251.6597 | 5.58 | 246.0797
15.28 | 41.68 | 15.674 | 0.02612333 | 0.07258192 | 210.5208 | 252.2008 | 5.58 | 246.6208
15.33 | 41.77 | 15.699 | 0.026165 | 0.07258502 | 211.2006 | 252.9706 | 5.64 | 247.3306
15.23 | 41.48 | 15.731 | 0.02621833 | 0.072589 | 209.8114 | 251.2914 | 5.64 | 245.6514
15.24 | 41.58 | 15.766 | 0.02627667 | 0.07259335 | 209.9366 | 251.5166 | 5.53 | 245.9866
15.37 | 41.68 | 15.79 | 0.02631667 | 0.07259633 | 211.7187 | 253.3987 | 5.58 | 247.8187
15.5 | 41.72 | 15.815 | 0.02635833 | 0.07259943 | 213.5003 | 255.2203 | 5.64 | 249.5803
15.52 | 41.82 | 15.842 | 0.02640333 | 0.07260279 | 213.7659 | 255.5859 | 5.58 | 250.0059
15.56 | 41.58 | 15.869 | 0.02644833 | 0.07260615 | 214.3069 | 255.8869 | 5.64 | 250.2469
15.59 | 41.63 | 15.893 | 0.02648833 | 0.07260913 | 214.7113 | 256.3413 | 5.58 | 250.7613
15.55 | 41.72 | 15.917 | 0.02652833 | 0.07261211 | 214.1516 | 255.8716 | 5.64 | 250.2316
15.64 | 41.72 | 15.945 | 0.026575 | 0.07261559 | 215.3807 | 257.1007 | 5.58 | 251.5207
15.7 | 41.24 | 15.97 | 0.02661667 | 0.0726187 | 216.1977 | 257.4377 | 5.53 | 251.9077
15.57 | 41.39 | 15.996 | 0.02666 | 0.07262194 | 214.398 | 255.788 | 5.58 | 250.208
15.63 | 41.44 | 16.022 | 0.02670333 | 0.07262517 | 215.2146 | 256.6546 | 5.58 | 251.0746
15.69 | 41.44 | 16.048 | 0.02674667 | 0.0726284 | 216.0312 | 257.4712 | 5.64 | 251.8312
15.63 | 41.58 | 16.081 | 0.02680167 | 0.07263251 | 215.1929 | 256.7729 | 5.74 | 251.0329
15.63 | 41.29 | 16.116 | 0.02686 | 0.07263686 | 215.18 | 256.47 | 5.64 | 250.83
15.65 | 41.24 | 16.143 | 0.026905 | 0.07264022 | 215.4454 | 256.6854 | 5.53 | 251.1554
15.76 | 41.44 | 16.168 | 0.02694667 | 0.07264333 | 216.9504 | 258.3904 | 5.69 | 252.7004
15.68 | 41.53 | 16.192 | 0.02698667 | 0.07264632 | 215.8403 | 257.3703 | 5.64 | 251.7303
15.85 | 41.63 | 16.221 | 0.027035 | 0.07264993 | 218.1695 | 259.7995 | 5.58 | 254.2195
15.66 | 41.77 | 16.245 | 0.027075 | 0.07265291 | 215.5454 | 257.3154 | 5.64 | 251.6754
15.78 | 41.15 | 16.269 | 0.027115 | 0.0726559 | 217.1881 | 258.3381 | 5.58 | 252.7581
15.76 | 41.34 | 16.296 | 0.02716 | 0.07265926 | 216.9028 | 258.2428 | 5.64 | 252.6028
15.81 | 41.39 | 16.325 | 0.02720833 | 0.07266287 | 217.5802 | 258.9702 | 5.64 | 253.3302
15.81 | 42.01 | 16.363 | 0.02727167 | 0.0726676 | 217.566 | 259.576 | 5.8 | 253.776
15.77 | 41.2 | 16.389 | 0.027315 | 0.07267084 | 217.0059 | 258.2059 | 5.64 | 252.5659
15.88 | 41.29 | 16.414 | 0.02735667 | 0.07267395 | 218.5102 | 259.8002 | 5.64 | 254.1602
15.91 | 41.39 | 16.439 | 0.02739833 | 0.07267707 | 218.9136 | 260.3036 | 5.64 | 254.6636
16.02 | 41.48 | 16.467 | 0.027445 | 0.07268055 | 220.4166 | 261.8966 | 5.64 | 256.2566
16 | 41.77 | 16.492 | 0.02748667 | 0.07268367 | 220.132 | 261.902 | 5.69 | 256.212
16.02 | 41.29 | 16.52 | 0.02753333 | 0.07268715 | 220.3966 | 261.6866 | 5.69 | 255.9966
16.08 | 41.34 | 16.545 | 0.027575 | 0.07269027 | 221.2126 | 262.5526 | 5.64 | 256.9126
16.11 | 41.44 | 16.572 | 0.02762 | 0.07269363 | 221.615 | 263.055 | 5.69 | 257.365
16.03 | 40.77 | 16.623 | 0.027705 | 0.07269999 | 220.4952 | 261.2652 | 5.37 | 255.8952
15.91 | 41.15 | 16.659 | 0.027765 | 0.07270447 | 218.8311 | 259.9811 | 5.53 | 254.4511
15.84 | 41.24 | 16.686 | 0.02781 | 0.07270784 | 217.8582 | 259.0982 | 5.69 | 253.4082
16.09 | 41.39 | 16.71 | 0.02785 | 0.07271083 | 221.2875 | 262.6775 | 5.64 | 257.0375
16.06 | 41.29 | 16.736 | 0.02789333 | 0.07271407 | 220.8651 | 262.1551 | 5.53 | 256.6251
16.11 | 41.96 | 16.763 | 0.02793833 | 0.07271744 | 221.5425 | 263.5025 | 5.8 | 257.7025
16.08 | 41.24 | 16.791 | 0.027985 | 0.07272093 | 221.1193 | 262.3593 | 5.64 | 256.7193
16.09 | 41.34 | 16.815 | 0.028025 | 0.07272392 | 221.2477 | 262.5877 | 5.53 | 257.0577
16.08 | 41.39 | 16.844 | 0.02807333 | 0.07272754 | 221.0992 | 262.4892 | 5.64 | 256.8492
16.08 | 41.48 | 16.867 | 0.02811167 | 0.07273041 | 221.0905 | 262.5705 | 5.64 | 256.9305
16.08 | 41.77 | 16.893 | 0.028155 | 0.07273365 | 221.0806 | 262.8506 | 5.69 | 257.1606
15.99 | 41.39 | 16.92 | 0.0282 | 0.07273702 | 219.833 | 261.223 | 5.58 | 255.643
16.08 | 41.44 | 16.946 | 0.02824333 | 0.07274026 | 221.0605 | 262.5005 | 5.64 | 256.8605
15.94 | 41.53 | 16.97 | 0.02828333 | 0.07274326 | 219.1268 | 260.6568 | 5.58 | 255.0768
16.11 | 41.58 | 16.996 | 0.02832667 | 0.0727465 | 221.454 | 263.034 | 5.69 | 257.344
16.07 | 41.39 | 17.024 | 0.02837333 | 0.07274999 | 220.8935 | 262.2835 | 5.48 | 256.8035
16.12 | 41.53 | 17.063 | 0.02843833 | 0.07275486 | 221.5659 | 263.0959 | 5.58 | 257.5159
16.09 | 41.58 | 17.087 | 0.02847833 | 0.07275786 | 221.1445 | 262.7245 | 5.64 | 257.0845
16.05 | 41.63 | 17.113 | 0.02852167 | 0.0727611 | 220.5849 | 262.2149 | 5.64 | 256.5749
16.09 | 41.68 | 17.138 | 0.02856333 | 0.07276422 | 221.1252 | 262.8052 | 5.64 | 257.1652
16.25 | 41.53 | 17.165 | 0.02860833 | 0.07276759 | 223.3137 | 264.8437 | 5.64 | 259.2037
16 | 41.63 | 17.191 | 0.02865167 | 0.07277084 | 219.8683 | 261.4983 | 5.69 | 255.8083
16.2 | 41.68 | 17.217 | 0.028695 | 0.07277409 | 222.6067 | 264.2867 | 5.69 | 258.5967
16.15 | 41.77 | 17.244 | 0.02874 | 0.07277746 | 221.9094 | 263.6794 | 5.69 | 257.9894
16.16 | 41.48 | 17.271 | 0.028785 | 0.07278083 | 222.0365 | 263.5165 | 5.69 | 257.8265
16.17 | 41.48 | 17.295 | 0.028825 | 0.07278383 | 222.1647 | 263.6447 | 5.64 | 258.0047
16.22 | 41.58 | 17.322 | 0.02887 | 0.0727872 | 222.8414 | 264.4214 | 5.58 | 258.8414
16.14 | 41.63 | 17.348 | 0.02891333 | 0.07279045 | 221.7324 | 263.3624 | 5.64 | 257.7224
16.19 | 41.68 | 17.375 | 0.02895833 | 0.07279382 | 222.409 | 264.089 | 5.64 | 258.449
16.2 | 41.68 | 17.401 | 0.02900167 | 0.07279707 | 222.5364 | 264.2164 | 5.64 | 258.5764
16.25 | 41.72 | 17.426 | 0.02904333 | 0.0728002 | 223.2137 | 264.9337 | 5.64 | 259.2937
16.19 | 41.72 | 17.455 | 0.02909167 | 0.07280382 | 222.3784 | 264.0984 | 5.64 | 258.4584
16.32 | 41.82 | 17.479 | 0.02913167 | 0.07280682 | 224.1548 | 265.9748 | 5.69 | 260.2848
16.21 | 41.29 | 17.506 | 0.02917667 | 0.07281019 | 222.6337 | 263.9237 | 5.58 | 258.3437
16.28 | 41.39 | 17.531 | 0.02921833 | 0.07281332 | 223.5855 | 264.9755 | 5.64 | 259.3355
16.36 | 41.48 | 17.557 | 0.02926167 | 0.07281657 | 224.6741 | 266.1541 | 5.64 | 260.5141
16.13 | 41.53 | 17.582 | 0.02930333 | 0.07281969 | 221.506 | 263.036 | 5.69 | 257.346
16.3 | 41.63 | 17.609 | 0.02934833 | 0.07282307 | 223.8302 | 265.4602 | 5.64 | 259.8202
16.47 | 41.2 | 17.635 | 0.02939167 | 0.07282632 | 226.1545 | 267.3545 | 5.53 | 261.8245
16.36 | 41.29 | 17.661 | 0.029435 | 0.07282957 | 224.634 | 265.924 | 5.64 | 260.284
16.46 | 41.44 | 17.689 | 0.02948167 | 0.07283308 | 225.9962 | 267.4362 | 5.69 | 261.7462
16.45 | 41.44 | 17.714 | 0.02952333 | 0.0728362 | 225.8492 | 267.2892 | 5.58 | 261.7092
16.39 | 41.48 | 17.741 | 0.02956833 | 0.07283958 | 225.015 | 266.495 | 5.64 | 260.855
16.34 | 41.72 | 17.789 | 0.02964833 | 0.07284558 | 224.3101 | 266.0301 | 5.69 | 260.3401
16.27 | 41.2 | 17.817 | 0.029695 | 0.07284909 | 223.3384 | 264.5384 | 5.64 | 258.8984
16.37 | 41.24 | 17.841 | 0.029735 | 0.07285209 | 224.7019 | 265.9419 | 5.64 | 260.3019
16.21 | 41.34 | 17.899 | 0.02983167 | 0.07285935 | 222.4835 | 263.8235 | 5.58 | 258.2435
16.07 | 41.39 | 17.925 | 0.029875 | 0.07286261 | 220.5521 | 261.9421 | 5.64 | 256.3021
16.07 | 41.44 | 17.951 | 0.02991833 | 0.07286586 | 220.5422 | 261.9822 | 5.64 | 256.3422
16.15 | 41.24 | 17.977 | 0.02996167 | 0.07286911 | 221.6302 | 262.8702 | 5.64 | 257.2302
16.35 | 41.1 | 18.003 | 0.030005 | 0.07287237 | 224.3649 | 265.4649 | 5.58 | 259.8849
16.21 | 41.24 | 18.028 | 0.03004667 | 0.0728755 | 222.4341 | 263.6741 | 5.58 | 258.0941
16.18 | 41.29 | 18.057 | 0.030095 | 0.07287913 | 222.0114 | 263.3014 | 5.58 | 257.7214
16.33 | 41.34 | 18.081 | 0.030135 | 0.07288214 | 224.0604 | 265.4004 | 5.64 | 259.7604
16.45 | 41.44 | 18.106 | 0.03017667 | 0.07288527 | 225.6972 | 267.1372 | 5.64 | 261.4972
16.54 | 41.2 | 18.132 | 0.03022 | 0.07288853 | 226.9219 | 268.1219 | 5.48 | 262.6419
16.52 | 41.29 | 18.177 | 0.030295 | 0.07289416 | 226.6299 | 267.9199 | 5.64 | 262.2799
16.55 | 41.39 | 18.202 | 0.03033667 | 0.0728973 | 227.0317 | 268.4217 | 5.69 | 262.7317
16.67 | 41.63 | 18.229 | 0.03038167 | 0.07290068 | 228.6673 | 270.2973 | 5.74 | 264.5573
16.46 | 41.34 | 18.255 | 0.030425 | 0.07290394 | 225.7766 | 267.1166 | 5.69 | 261.4266
16.67 | 41.39 | 18.28 | 0.03046667 | 0.07290707 | 228.6472 | 270.0372 | 5.64 | 264.3972
16.14 | 41.48 | 18.329 | 0.03054833 | 0.07291321 | 221.3591 | 262.8391 | 5.64 | 257.1991
16.14 | 41.53 | 18.366 | 0.03061 | 0.07291785 | 221.345 | 262.875 | 5.64 | 257.235
16.36 | 41.72 | 18.391 | 0.03065167 | 0.07292098 | 224.3524 | 266.0724 | 5.74 | 260.3324
16.52 | 41.53 | 18.42 | 0.0307 | 0.07292462 | 226.5353 | 268.0653 | 5.64 | 262.4253
16.66 | 41.58 | 18.444 | 0.03074 | 0.07292763 | 228.4457 | 270.0257 | 5.64 | 264.3857
16.72 | 41.63 | 18.47 | 0.03078333 | 0.07293089 | 229.2581 | 270.8881 | 5.69 | 265.1981
16.7 | 41.72 | 18.498 | 0.03083 | 0.0729344 | 228.9729 | 270.6929 | 5.69 | 265.0029
16.69 | 41.77 | 18.522 | 0.03087 | 0.07293741 | 228.8263 | 270.5963 | 5.64 | 264.9563
16.77 | 41.34 | 18.547 | 0.03091167 | 0.07294055 | 229.9133 | 271.2533 | 5.64 | 265.6133
16.81 | 41.44 | 18.573 | 0.030955 | 0.07294381 | 230.4514 | 271.8914 | 5.64 | 266.2514
16.88 | 41.48 | 18.599 | 0.03099833 | 0.07294707 | 231.4007 | 272.8807 | 5.64 | 267.2407
17.01 | 41.53 | 18.624 | 0.03104 | 0.07295021 | 233.1727 | 274.7027 | 5.64 | 269.0627
17.06 | 41.82 | 18.651 | 0.031085 | 0.0729536 | 233.8473 | 275.6673 | 5.74 | 269.9273
17.08 | 41.58 | 18.678 | 0.03113 | 0.07295699 | 234.1105 | 275.6905 | 5.69 | 270.0005
17.01 | 41.68 | 18.708 | 0.03118 | 0.07296075 | 233.139 | 274.819 | 5.69 | 269.129
17.09 | 41.68 | 18.731 | 0.03121833 | 0.07296364 | 234.2263 | 275.9063 | 5.69 | 270.2163
17.09 | 41.77 | 18.758 | 0.03126333 | 0.07296703 | 234.2154 | 275.9854 | 5.64 | 270.3454
17.04 | 41.24 | 18.803 | 0.03133833 | 0.07297268 | 233.5121 | 274.7521 | 5.69 | 269.0621
16.74 | 41.34 | 18.845 | 0.03140833 | 0.07297795 | 229.3844 | 270.7244 | 5.69 | 265.0344
16.95 | 41.44 | 18.9 | 0.0315 | 0.07298486 | 232.24 | 273.68 | 5.69 | 267.99
16.75 | 41.48 | 18.921 | 0.031535 | 0.0729875 | 229.4914 | 270.9714 | 5.69 | 265.2814
16.84 | 41.53 | 18.949 | 0.03158167 | 0.07299101 | 230.7133 | 272.2433 | 5.69 | 266.5533
16.99 | 41.2 | 18.974 | 0.03162333 | 0.07299415 | 232.7584 | 273.9584 | 5.42 | 268.5384
16.91 | 41.39 | 19 | 0.03166667 | 0.07299742 | 231.652 | 273.042 | 5.69 | 267.352
16.86 | 41.44 | 19.028 | 0.03171333 | 0.07300094 | 230.9559 | 272.3959 | 5.69 | 266.7059
16.92 | 41.48 | 19.051 | 0.03175167 | 0.07300383 | 231.7687 | 273.2487 | 5.69 | 267.5587
17.01 | 41.58 | 19.079 | 0.03179833 | 0.07300735 | 232.9903 | 274.5703 | 5.69 | 268.8803
17.03 | 42.06 | 19.104 | 0.03184 | 0.07301049 | 233.2542 | 275.3142 | 5.74 | 269.5742
17.11 | 41.96 | 19.13 | 0.03188333 | 0.07301376 | 234.3394 | 276.2994 | 5.9 | 270.3994
17.03 | 41.24 | 19.157 | 0.03192833 | 0.07301715 | 233.2329 | 274.4729 | 5.69 | 268.7829
17.1 | 41.34 | 19.184 | 0.03197333 | 0.07302054 | 234.1807 | 275.5207 | 5.64 | 269.8807
17.08 | 41.39 | 19.208 | 0.03201333 | 0.07302356 | 233.8971 | 275.2871 | 5.69 | 269.5971
16.98 | 41.44 | 19.235 | 0.03205833 | 0.07302696 | 232.5169 | 273.9569 | 5.64 | 268.3169
17.14 | 41.58 | 19.259 | 0.03209833 | 0.07302998 | 234.6981 | 276.2781 | 5.69 | 270.5881
17.19 | 41.68 | 19.286 | 0.03214333 | 0.07303337 | 235.3719 | 277.0519 | 5.8 | 271.2519
17.19 | 41.44 | 19.311 | 0.032185 | 0.07303651 | 235.3617 | 276.8017 | 5.64 | 271.1617
17.22 | 41.58 | 19.338 | 0.03223 | 0.07303991 | 235.7615 | 277.3415 | 5.69 | 271.6515
17.28 | 41.68 | 19.362 | 0.03227 | 0.07304293 | 236.5732 | 278.2532 | 5.69 | 272.5632
17.42 | 40.72 | 19.39 | 0.03231667 | 0.07304645 | 238.4784 | 279.1984 | 5.37 | 273.8284
17.31 | 41.05 | 19.412 | 0.03235333 | 0.07304922 | 236.9635 | 278.0135 | 5.48 | 272.5335
17.23 | 41.24 | 19.439 | 0.03239833 | 0.07305262 | 235.8574 | 277.0974 | 5.64 | 271.4574
17.39 | 41.39 | 19.467 | 0.032445 | 0.07305614 | 238.0361 | 279.4261 | 5.74 | 273.6861
17.36 | 41.48 | 19.491 | 0.032485 | 0.07305916 | 237.6156 | 279.0956 | 5.64 | 273.4556
17.39 | 41.58 | 19.52 | 0.03253333 | 0.07306281 | 238.0144 | 279.5944 | 5.69 | 273.9044
17.35 | 41.87 | 19.545 | 0.032575 | 0.07306596 | 237.4567 | 279.3267 | 5.69 | 273.6367
17.29 | 41.39 | 19.571 | 0.03261833 | 0.07306923 | 236.6249 | 278.0149 | 5.69 | 272.3249
17.46 | 41.48 | 19.598 | 0.03266333 | 0.07307263 | 238.9404 | 280.4204 | 5.69 | 274.7304
17.42 | 41.63 | 19.622 | 0.03270333 | 0.07307565 | 238.3831 | 280.0131 | 5.69 | 274.3231
17.53 | 41.68 | 19.648 | 0.03274667 | 0.07307893 | 239.8776 | 281.5576 | 5.69 | 275.8676
17.59 | 41.82 | 19.673 | 0.03278833 | 0.07308207 | 240.6883 | 282.5083 | 5.69 | 276.8183
17.49 | 41.44 | 19.701 | 0.032835 | 0.0730856 | 239.3084 | 280.7484 | 5.69 | 275.0584
17.52 | 41.53 | 19.726 | 0.03287667 | 0.07308875 | 239.7086 | 281.2386 | 5.69 | 275.5486
17.63 | 41.68 | 19.752 | 0.03292 | 0.07309202 | 241.2028 | 282.8828 | 5.69 | 277.1928
17.59 | 41.77 | 19.779 | 0.032965 | 0.07309543 | 240.6443 | 282.4143 | 5.69 | 276.7243
17.71 | 41.15 | 19.806 | 0.03301 | 0.07309883 | 242.2747 | 283.4247 | 5.53 | 277.8947
17.53 | 41.15 | 19.831 | 0.03305167 | 0.07310198 | 239.802 | 280.952 | 5.69 | 275.262
17.52 | 41.24 | 19.858 | 0.03309667 | 0.07310538 | 239.654 | 280.894 | 5.69 | 275.204
17.6 | 41.29 | 19.884 | 0.03314 | 0.07310866 | 240.7376 | 282.0276 | 5.69 | 276.3376
17.56 | 41.34 | 19.909 | 0.03318167 | 0.07311181 | 240.1801 | 281.5201 | 5.64 | 275.8801
17.63 | 41.48 | 19.935 | 0.033225 | 0.07311508 | 241.1267 | 282.6067 | 5.69 | 276.9167
17.8 | 41.1 | 19.961 | 0.03326833 | 0.07311836 | 243.4409 | 284.5409 | 5.42 | 279.1209
17.69 | 41.34 | 19.998 | 0.03333 | 0.07312303 | 241.9211 | 283.2611 | 5.69 | 277.5711
17.79 | 41.44 | 20.052 | 0.03342 | 0.07312983 | 243.266 | 284.706 | 5.64 | 279.066
17.58 | 41.53 | 20.073 | 0.033455 | 0.07313248 | 240.3857 | 281.9157 | 5.64 | 276.2757
17.82 | 41.58 | 20.1 | 0.0335 | 0.07313589 | 243.656 | 285.236 | 5.69 | 279.546
17.95 | 41.82 | 20.128 | 0.03354667 | 0.07313942 | 245.4217 | 287.2417 | 5.74 | 281.5017
17.78 | 41.05 | 20.152 | 0.03358667 | 0.07314245 | 243.0873 | 284.1373 | 5.69 | 278.4473
17.74 | 41.2 | 20.179 | 0.03363167 | 0.07314585 | 242.5291 | 283.7291 | 5.69 | 278.0391
17.75 | 41.24 | 20.203 | 0.03367167 | 0.07314888 | 242.6558 | 283.8958 | 5.69 | 278.2058
17.83 | 41.34 | 20.231 | 0.03371833 | 0.07315241 | 243.7377 | 285.0777 | 5.74 | 279.3377
17.93 | 41.44 | 20.256 | 0.03376 | 0.07315557 | 245.0941 | 286.5341 | 5.74 | 280.7941
17.97 | 41.63 | 20.282 | 0.03380333 | 0.07315885 | 245.6299 | 287.2599 | 5.8 | 281.4599
17.91 | 41.44 | 20.314 | 0.03385667 | 0.07316289 | 244.7962 | 286.2362 | 5.74 | 280.4962
17.92 | 41.53 | 20.351 | 0.03391833 | 0.07316756 | 244.9173 | 286.4473 | 5.69 | 280.7573
17.25 | 41.63 | 20.424 | 0.03404 | 0.07317677 | 235.7305 | 277.3605 | 5.74 | 271.6205
17.14 | 41.72 | 20.454 | 0.03409 | 0.07318056 | 234.2152 | 275.9352 | 5.69 | 270.2452
17.32 | 41.77 | 20.478 | 0.03413 | 0.07318359 | 236.6651 | 278.4351 | 5.74 | 272.6951
17.29 | 41.53 | 20.505 | 0.034175 | 0.073187 | 236.2441 | 277.7741 | 5.69 | 272.0841
17.46 | 41.63 | 20.529 | 0.034215 | 0.07319003 | 238.5571 | 280.1871 | 5.64 | 274.5471
17.49 | 41.68 | 20.557 | 0.03426167 | 0.07319357 | 238.9554 | 280.6354 | 5.8 | 274.8354
17.53 | 41.96 | 20.581 | 0.03430167 | 0.0731966 | 239.492 | 281.452 | 5.9 | 275.552
17.36 | 41.72 | 20.608 | 0.03434667 | 0.07320001 | 237.1584 | 278.8784 | 5.69 | 273.1884
17.57 | 41.58 | 20.634 | 0.03439 | 0.0732033 | 240.0165 | 281.5965 | 5.74 | 275.8565
17.59 | 41.68 | 20.659 | 0.03443167 | 0.07320645 | 240.2794 | 281.9594 | 5.69 | 276.2694
17.68 | 41.77 | 20.685 | 0.034475 | 0.07320974 | 241.4979 | 283.2679 | 5.74 | 277.5279
17.63 | 41.39 | 20.711 | 0.03451833 | 0.07321303 | 240.8041 | 282.1941 | 5.74 | 276.4541
17.64 | 41.44 | 20.737 | 0.03456167 | 0.07321631 | 240.9299 | 282.3699 | 5.74 | 276.6299
17.46 | 41.53 | 20.775 | 0.034625 | 0.07322112 | 238.4558 | 279.9858 | 5.69 | 274.2958
17.65 | 41.63 | 20.825 | 0.03470833 | 0.07322744 | 241.0299 | 282.6599 | 5.69 | 276.9699
17.44 | 41.77 | 20.855 | 0.03475833 | 0.07323123 | 238.1498 | 279.9198 | 5.8 | 274.1198
17.25 | 41.39 | 20.911 | 0.03485167 | 0.07323831 | 235.5325 | 276.9225 | 5.58 | 271.3425
17.2 | 41.44 | 20.958 | 0.03493 | 0.07324426 | 234.8307 | 276.2707 | 5.69 | 270.5807
17.25 | 41.53 | 20.978 | 0.03496333 | 0.07324679 | 235.5052 | 277.0352 | 5.69 | 271.3452
16.34 | 41.63 | 21.053 | 0.03508833 | 0.07325628 | 223.0526 | 264.6826 | 5.69 | 258.9926
16.53 | 41.72 | 21.076 | 0.03512667 | 0.07325919 | 225.6372 | 267.3572 | 5.69 | 261.6672
16.81 | 40.96 | 21.103 | 0.03517167 | 0.0732626 | 229.4486 | 270.4086 | 5.53 | 264.8786
16.66 | 41.15 | 21.129 | 0.035215 | 0.07326589 | 227.3909 | 268.5409 | 5.69 | 262.8509
16.82 | 41.2 | 21.153 | 0.035255 | 0.07326893 | 229.5652 | 270.7652 | 5.69 | 265.0752
17.03 | 41.34 | 21.179 | 0.03529833 | 0.07327222 | 232.421 | 273.761 | 5.69 | 268.071
17.1 | 41.39 | 21.206 | 0.03534333 | 0.07327564 | 233.3654 | 274.7554 | 5.74 | 269.0154
16.97 | 41.58 | 21.233 | 0.03538833 | 0.07327906 | 231.5805 | 273.1605 | 5.74 | 267.4205
17.12 | 41.29 | 21.256 | 0.03542667 | 0.07328197 | 233.6182 | 274.9082 | 5.69 | 269.2182
17.12 | 41.39 | 21.282 | 0.03547 | 0.07328526 | 233.6077 | 274.9977 | 5.8 | 269.1977
17.11 | 41.48 | 21.308 | 0.03551333 | 0.07328856 | 233.4607 | 274.9407 | 5.74 | 269.2007
17.16 | 41.53 | 21.334 | 0.03555667 | 0.07329185 | 234.1324 | 275.6624 | 5.74 | 269.9224
17.19 | 41.63 | 21.361 | 0.03560167 | 0.07329527 | 234.5308 | 276.1608 | 5.74 | 270.4208
17 | 41.29 | 21.406 | 0.03567667 | 0.07330097 | 231.9205 | 273.2105 | 5.64 | 267.5705
16.95 | 41.44 | 21.446 | 0.03574333 | 0.07330604 | 231.2224 | 272.6624 | 5.8 | 266.8624
17.06 | 41.48 | 21.471 | 0.035785 | 0.0733092 | 232.7129 | 274.1929 | 5.74 | 268.4529
17.08 | 41.58 | 21.499 | 0.03583167 | 0.07331275 | 232.9745 | 274.5545 | 5.69 | 268.8645
17.25 | 41.68 | 21.525 | 0.035875 | 0.07331605 | 235.2827 | 276.9627 | 5.8 | 271.1627
17.19 | 41 | 21.551 | 0.03591833 | 0.07331934 | 234.4538 | 275.4538 | 5.53 | 269.9238
17.25 | 41.2 | 21.578 | 0.03596333 | 0.07332277 | 235.2612 | 276.4612 | 5.74 | 270.7212
17.29 | 41.29 | 21.603 | 0.036005 | 0.07332593 | 235.7965 | 277.0865 | 5.8 | 271.2865
17.34 | 41.34 | 21.629 | 0.03604833 | 0.07332923 | 236.4678 | 277.8078 | 5.69 | 272.1178
17.44 | 41.44 | 21.656 | 0.03609333 | 0.07333265 | 237.8204 | 279.2604 | 5.74 | 273.5204
17.53 | 41.72 | 21.68 | 0.03613333 | 0.0733357 | 239.0377 | 280.7577 | 5.8 | 274.9577
17.53 | 41.34 | 21.705 | 0.036175 | 0.07333887 | 239.0274 | 280.3674 | 5.69 | 274.6774
17.64 | 41.44 | 21.732 | 0.03622 | 0.07334229 | 240.5161 | 281.9561 | 5.74 | 276.2161
17.31 | 41.48 | 21.76 | 0.03626667 | 0.07334584 | 236.0052 | 277.4852 | 5.69 | 271.7952
17.43 | 41.58 | 21.782 | 0.03630333 | 0.07334863 | 237.6322 | 279.2122 | 5.74 | 273.4722
17.53 | 41.68 | 21.808 | 0.03634667 | 0.07335193 | 238.9848 | 280.6648 | 5.8 | 274.8648
17.38 | 41.05 | 21.837 | 0.036395 | 0.07335561 | 236.928 | 277.978 | 5.64 | 272.338
17.42 | 41.24 | 21.859 | 0.03643167 | 0.0733584 | 237.4643 | 278.7043 | 5.74 | 272.9643
17.35 | 41.92 | 21.889 | 0.03648167 | 0.07336221 | 236.4978 | 278.4178 | 5.85 | 272.5678
17.4 | 41.68 | 21.912 | 0.03652 | 0.07336513 | 237.1699 | 278.8499 | 5.8 | 273.0499
17.48 | 41.77 | 21.937 | 0.03656167 | 0.0733683 | 238.25 | 280.02 | 5.74 | 274.28
17.64 | 41.68 | 21.965 | 0.03660833 | 0.07337186 | 240.4192 | 282.0992 | 5.74 | 276.3592
17.53 | 41.77 | 21.989 | 0.03664833 | 0.0733749 | 238.91 | 280.68 | 5.74 | 274.94
17.48 | 41.2 | 22.016 | 0.03669333 | 0.07337833 | 238.2175 | 279.4175 | 5.74 | 273.6775
17.5 | 41.29 | 22.043 | 0.03673833 | 0.07338176 | 238.4789 | 279.7689 | 5.74 | 274.0289
17.58 | 41.44 | 22.067 | 0.03677833 | 0.07338481 | 239.5591 | 280.9991 | 5.74 | 275.2591
17.4 | 41.44 | 22.093 | 0.03682167 | 0.07338811 | 237.0956 | 278.5356 | 5.74 | 272.7956
17.54 | 41.58 | 22.121 | 0.03686833 | 0.07339166 | 238.9917 | 280.5717 | 5.74 | 274.8317
17.78 | 41 | 22.149 | 0.036915 | 0.07339522 | 242.2501 | 283.2501 | 5.53 | 277.7201
17.8 | 41.15 | 22.193 | 0.03698833 | 0.07340081 | 242.5041 | 283.6541 | 5.74 | 277.9141
17.87 | 41.24 | 22.251 | 0.037085 | 0.07340818 | 243.4334 | 284.6734 | 5.69 | 278.9834
17.83 | 41.34 | 22.306 | 0.03717667 | 0.07341517 | 242.8654 | 284.2054 | 5.74 | 278.4654
17.81 | 41.44 | 22.363 | 0.03727167 | 0.07342241 | 242.569 | 284.009 | 5.69 | 278.319
17.98 | 41.53 | 22.421 | 0.03736833 | 0.07342978 | 244.8598 | 286.3898 | 5.74 | 280.6498
18.05 | 41.24 | 22.472 | 0.03745333 | 0.07343627 | 245.7914 | 287.0314 | 5.64 | 281.3914
17.98 | 41.39 | 22.524 | 0.03754 | 0.07344288 | 244.8161 | 286.2061 | 5.74 | 280.4661
18.08 | 41.44 | 22.577 | 0.03762833 | 0.07344962 | 246.1551 | 287.5951 | 5.69 | 281.9051
18.18 | 41.58 | 22.638 | 0.03773 | 0.07345738 | 247.4904 | 289.0704 | 5.74 | 283.3304
17.87 | 41.63 | 22.664 | 0.03777333 | 0.07346069 | 243.2594 | 284.8894 | 5.74 | 279.1494
17.96 | 41.44 | 22.691 | 0.03781833 | 0.07346413 | 244.4731 | 285.9131 | 5.64 | 280.2731
17.84 | 41.58 | 22.721 | 0.03786833 | 0.07346794 | 242.827 | 284.407 | 5.69 | 278.717
17.57 | 41.63 | 22.765 | 0.03794167 | 0.07347354 | 239.1337 | 280.7637 | 5.69 | 275.0737
17.69 | 41.72 | 22.79 | 0.03798333 | 0.07347673 | 240.7565 | 282.4765 | 5.8 | 276.6765
17.81 | 41.77 | 22.814 | 0.03802333 | 0.07347978 | 242.3796 | 284.1496 | 5.69 | 278.4596
17.72 | 41.48 | 22.845 | 0.038075 | 0.07348373 | 241.1418 | 282.6218 | 5.8 | 276.8218
17.77 | 41.58 | 22.87 | 0.03811667 | 0.07348691 | 241.8118 | 283.3918 | 5.74 | 277.6518
17.96 | 41.63 | 22.894 | 0.03815667 | 0.07348997 | 244.3871 | 286.0171 | 5.74 | 280.2771
17.9 | 41.68 | 22.92 | 0.0382 | 0.07349328 | 243.5597 | 285.2397 | 5.74 | 279.4997
17.86 | 41.77 | 22.946 | 0.03824333 | 0.07349659 | 243.0045 | 284.7745 | 5.74 | 279.0345
17.92 | 41.53 | 22.972 | 0.03828667 | 0.0734999 | 243.8099 | 285.3399 | 5.74 | 279.5999
17.79 | 41.63 | 23 | 0.03833333 | 0.07350347 | 242.0294 | 283.6594 | 5.69 | 277.9694
18 | 41.68 | 23.024 | 0.03837333 | 0.07350653 | 244.8762 | 286.5562 | 5.69 | 280.8662
17.89 | 41.77 | 23.05 | 0.03841667 | 0.07350984 | 243.3688 | 285.1388 | 5.74 | 279.3988
17.41 | 41.68 | 23.093 | 0.03848833 | 0.07351532 | 236.8214 | 278.5014 | 5.74 | 272.7614
17.4 | 41.72 | 23.157 | 0.038595 | 0.07352347 | 236.6591 | 278.3791 | 5.74 | 272.6391
17.47 | 41.39 | 23.209 | 0.03868167 | 0.0735301 | 237.5898 | 278.9798 | 5.64 | 273.3398
17.37 | 41.44 | 23.232 | 0.03872 | 0.07353303 | 236.2204 | 277.6604 | 5.74 | 271.9204
17.38 | 41.48 | 23.257 | 0.03876167 | 0.07353622 | 236.3461 | 277.8261 | 5.74 | 272.0861
17.43 | 41.58 | 23.284 | 0.03880667 | 0.07353966 | 237.015 | 278.595 | 5.74 | 272.855
17.53 | 41.68 | 23.31 | 0.03885 | 0.07354298 | 238.364 | 280.044 | 5.74 | 274.304
17.65 | 41.77 | 23.337 | 0.038895 | 0.07354642 | 239.9845 | 281.7545 | 5.74 | 276.0145
17.54 | 41.05 | 23.363 | 0.03893833 | 0.07354974 | 238.4781 | 279.5281 | 5.53 | 273.9981
17.58 | 41.15 | 23.389 | 0.03898167 | 0.07355306 | 239.0111 | 280.1611 | 5.69 | 274.4711
17.7 | 41.29 | 23.415 | 0.039025 | 0.07355637 | 240.6318 | 281.9218 | 5.74 | 276.1818
17.67 | 41.39 | 23.438 | 0.03906333 | 0.07355931 | 240.2143 | 281.6043 | 5.74 | 275.8643
17.72 | 41.39 | 23.465 | 0.03910833 | 0.07356275 | 240.8828 | 282.2728 | 5.74 | 276.5328
17.76 | 41.48 | 23.491 | 0.03915167 | 0.07356607 | 241.4156 | 282.8956 | 5.74 | 277.1556
17.86 | 41.77 | 23.513 | 0.03918833 | 0.07356888 | 242.7657 | 284.5357 | 5.74 | 278.7957
17.85 | 41.24 | 23.545 | 0.03924167 | 0.07357296 | 242.6163 | 283.8563 | 5.74 | 278.1163
17.92 | 41.34 | 23.57 | 0.03928333 | 0.07357615 | 243.5572 | 284.8972 | 5.74 | 279.1572
17.92 | 41.39 | 23.595 | 0.039325 | 0.07357934 | 243.5466 | 284.9366 | 5.74 | 279.1966
17.98 | 41.48 | 23.621 | 0.03936833 | 0.07358266 | 244.351 | 285.831 | 5.8 | 280.031
18.05 | 41.53 | 23.648 | 0.03941333 | 0.07358611 | 245.2909 | 286.8209 | 5.8 | 281.0209
17.98 | 41.72 | 23.672 | 0.03945333 | 0.07358917 | 244.3294 | 286.0494 | 5.8 | 280.2494
18.08 | 40.96 | 23.698 | 0.03949667 | 0.07359249 | 245.6772 | 286.6372 | 5.53 | 281.1072
17.85 | 41.1 | 23.728 | 0.03954667 | 0.07359632 | 242.5393 | 283.6393 | 5.64 | 277.9993
17.87 | 41.24 | 23.769 | 0.039615 | 0.07360156 | 242.7938 | 284.0338 | 5.69 | 278.3438
17.95 | 41.34 | 23.796 | 0.03966 | 0.07360501 | 243.8693 | 285.2093 | 5.8 | 279.4093
18.03 | 41.39 | 23.821 | 0.03970167 | 0.0736082 | 244.9455 | 286.3355 | 5.74 | 280.5955
18 | 41.44 | 23.847 | 0.039745 | 0.07361152 | 244.5269 | 285.9669 | 5.74 | 280.2269
18.01 | 41.72 | 23.873 | 0.03978833 | 0.07361485 | 244.6517 | 286.3717 | 5.8 | 280.5717
18.12 | 41.58 | 23.899 | 0.03983167 | 0.07361817 | 246.1349 | 287.7149 | 5.74 | 281.9749
17.98 | 41.63 | 23.924 | 0.03987333 | 0.07362136 | 244.2226 | 285.8526 | 5.74 | 280.1126
18.09 | 41.77 | 23.949 | 0.039915 | 0.07362456 | 245.7061 | 287.4761 | 5.74 | 281.7361
18.08 | 41.44 | 23.978 | 0.03996333 | 0.07362827 | 245.5579 | 286.9979 | 5.64 | 281.3579
18.07 | 41.53 | 24.002 | 0.04000333 | 0.07363133 | 245.4118 | 286.9418 | 5.74 | 281.2018
18.16 | 41.63 | 24.028 | 0.04004667 | 0.07363466 | 246.623 | 288.253 | 5.8 | 282.453
18.29 | 41.68 | 24.056 | 0.04009333 | 0.07363824 | 248.3764 | 290.0564 | 5.74 | 284.3164
18.28 | 41.77 | 24.085 | 0.04014167 | 0.07364195 | 248.2281 | 289.9981 | 5.8 | 284.1981
18.41 | 41.44 | 24.111 | 0.040185 | 0.07364527 | 249.9821 | 291.4221 | 5.69 | 285.7321
18.36 | 41.58 | 24.136 | 0.04022667 | 0.07364847 | 249.2924 | 290.8724 | 5.74 | 285.1324
18.43 | 41.63 | 24.161 | 0.04026833 | 0.07365166 | 250.232 | 291.862 | 5.74 | 286.122
18.42 | 41.72 | 24.189 | 0.040315 | 0.07365525 | 250.084 | 291.804 | 5.74 | 286.064
18.56 | 41.82 | 24.214 | 0.04035667 | 0.07365844 | 251.9738 | 293.7938 | 5.8 | 287.9938
18.44 | 41.2 | 24.239 | 0.04039833 | 0.07366164 | 250.3338 | 291.5338 | 5.69 | 285.8438
18.05 | 41.29 | 24.299 | 0.04049833 | 0.07366932 | 245.0138 | 286.3038 | 5.69 | 280.6138
17.96 | 41.34 | 24.322 | 0.04053667 | 0.07367226 | 243.7824 | 285.1224 | 5.74 | 279.3824
18.17 | 41.44 | 24.347 | 0.04057833 | 0.07367546 | 246.6221 | 288.0621 | 5.74 | 282.3221
18.23 | 41.48 | 24.375 | 0.040625 | 0.07367905 | 247.4245 | 288.9045 | 5.74 | 283.1645
18.08 | 41.53 | 24.417 | 0.040695 | 0.07368442 | 245.3707 | 286.9007 | 5.74 | 281.1607
18.25 | 41.87 | 24.443 | 0.04073833 | 0.07368775 | 247.6667 | 289.5367 | 5.8 | 283.7367
18.36 | 41.92 | 24.47 | 0.04078333 | 0.07369121 | 249.1478 | 291.0678 | 5.85 | 285.2178
18.48 | 41.92 | 24.495 | 0.040825 | 0.07369441 | 250.7653 | 292.6853 | 5.74 | 286.9453
18.43 | 42.11 | 24.542 | 0.04090333 | 0.07370043 | 250.0664 | 292.1764 | 5.8 | 286.3764
18.14 | 42.11 | 24.59 | 0.04098333 | 0.07370658 | 246.111 | 288.221 | 5.74 | 282.481
18.34 | 42.59 | 24.611 | 0.04101833 | 0.07370927 | 248.8154 | 291.4054 | 5.96 | 285.4454
18.25 | 40.96 | 24.639 | 0.041065 | 0.07371285 | 247.5823 | 288.5423 | 5.58 | 282.9623
18.24 | 41.15 | 24.662 | 0.04110333 | 0.0737158 | 247.4368 | 288.5868 | 5.74 | 282.8468
18.26 | 41.24 | 24.687 | 0.041145 | 0.073719 | 247.6973 | 288.9373 | 5.74 | 283.1973
18.39 | 41.34 | 24.716 | 0.04119333 | 0.07372272 | 249.4482 | 290.7882 | 5.74 | 285.0482
18.33 | 41.44 | 24.741 | 0.041235 | 0.07372592 | 248.6235 | 290.0635 | 5.74 | 284.3235
18.26 | 41.48 | 24.765 | 0.041275 | 0.073729 | 247.6637 | 289.1437 | 5.74 | 283.4037
15.58 | 41.82 | 24.852 | 0.04142 | 0.07374015 | 211.2825 | 253.1025 | 5.69 | 247.4125
15.91 | 41.87 | 24.926 | 0.04154333 | 0.07374964 | 215.7299 | 257.5999 | 5.8 | 251.7999
16.13 | 41.96 | 24.951 | 0.041585 | 0.07375285 | 218.7034 | 260.6634 | 5.74 | 254.9234
16.51 | 42.01 | 24.977 | 0.04162833 | 0.07375618 | 223.8456 | 265.8556 | 5.85 | 260.0056
16.52 | 42.11 | 25.004 | 0.04167333 | 0.07375964 | 223.9707 | 266.0807 | 5.74 | 260.3407
16.44 | 42.2 | 25.032 | 0.04172 | 0.07376324 | 222.8753 | 265.0753 | 5.74 | 259.3353
16.57 | 41.48 | 25.054 | 0.04175667 | 0.07376606 | 224.6291 | 266.1091 | 5.37 | 260.7391
16.49 | 41.58 | 25.082 | 0.04180333 | 0.07376965 | 223.5337 | 265.1137 | 5.8 | 259.3137
16.54 | 41.72 | 25.108 | 0.04184667 | 0.07377299 | 224.2013 | 265.9213 | 5.8 | 260.1213
16.44 | 41.77 | 25.134 | 0.04189 | 0.07377632 | 222.8357 | 264.6057 | 5.8 | 258.8057
16.31 | 41.87 | 25.158 | 0.04193 | 0.07377941 | 221.0644 | 262.9344 | 5.74 | 257.1944
16.58 | 41.96 | 25.182 | 0.04197 | 0.07378249 | 224.7146 | 266.6746 | 5.8 | 260.8746
16.75 | 42.01 | 25.209 | 0.042015 | 0.07378595 | 227.008 | 269.018 | 5.8 | 263.218
16.89 | 42.15 | 25.235 | 0.04205833 | 0.07378929 | 228.895 | 271.045 | 5.85 | 265.195
16.99 | 42.3 | 25.262 | 0.04210333 | 0.07379276 | 230.2394 | 272.5394 | 5.8 | 266.7394
17.12 | 41.48 | 25.29 | 0.04215 | 0.07379635 | 231.9898 | 273.4698 | 5.58 | 267.8898
17.04 | 41.72 | 25.317 | 0.042195 | 0.07379982 | 230.8949 | 272.6149 | 5.74 | 266.8749
17.3 | 41.72 | 25.343 | 0.04223833 | 0.07380316 | 234.4073 | 276.1273 | 5.8 | 270.3273
17.16 | 41.24 | 25.368 | 0.04228 | 0.07380637 | 232.5003 | 273.7403 | 5.74 | 268.0003
17.34 | 41.34 | 25.394 | 0.04232333 | 0.07380971 | 234.9284 | 276.2684 | 5.74 | 270.5284
17.53 | 41.44 | 25.421 | 0.04236833 | 0.07381318 | 237.4915 | 278.9315 | 5.85 | 273.0815
17.44 | 41.48 | 25.447 | 0.04241167 | 0.07381652 | 236.2615 | 277.7415 | 5.74 | 272.0015
17.51 | 41.58 | 25.474 | 0.04245667 | 0.07381999 | 237.1986 | 278.7786 | 5.8 | 272.9786
17.61 | 41.77 | 25.496 | 0.04249333 | 0.07382281 | 238.5442 | 280.3142 | 5.8 | 274.5142
17.67 | 41.92 | 25.523 | 0.04253833 | 0.07382628 | 239.3457 | 281.2657 | 5.74 | 275.5257
17.77 | 41.96 | 25.55 | 0.04258333 | 0.07382975 | 240.6889 | 282.6489 | 5.8 | 276.8489
17.83 | 42.01 | 25.576 | 0.04262667 | 0.07383309 | 241.4906 | 283.5006 | 5.8 | 277.7006
17.83 | 42.11 | 25.6 | 0.04266667 | 0.07383618 | 241.4805 | 283.5905 | 5.8 | 277.7905
17.9 | 42.15 | 25.627 | 0.04271167 | 0.07383965 | 242.4172 | 284.5672 | 5.8 | 278.7672
18.07 | 42.68 | 25.655 | 0.04275833 | 0.07384325 | 244.7075 | 287.3875 | 6.01 | 281.3775
17.97 | 41.72 | 25.681 | 0.04280167 | 0.07384659 | 243.3423 | 285.0623 | 5.74 | 279.3223
18.01 | 41.68 | 25.708 | 0.04284667 | 0.07385006 | 243.8725 | 285.5525 | 5.74 | 279.8125
17.88 | 41.77 | 25.733 | 0.04288833 | 0.07385328 | 242.1016 | 283.8716 | 5.8 | 278.0716
17.94 | 41.63 | 25.759 | 0.04293167 | 0.07385662 | 242.9031 | 284.5331 | 5.85 | 278.6831
18.03 | 41.58 | 25.782 | 0.04297 | 0.07385958 | 244.1119 | 285.6919 | 5.8 | 279.8919
17.98 | 41.68 | 25.808 | 0.04301333 | 0.07386293 | 243.4239 | 285.1039 | 5.8 | 279.3039
17.97 | 41.82 | 25.834 | 0.04305667 | 0.07386627 | 243.2775 | 285.0975 | 5.8 | 279.2975
18.02 | 41.2 | 25.86 | 0.0431 | 0.07386962 | 243.9433 | 285.1433 | 5.58 | 279.5633
18.03 | 41.39 | 25.887 | 0.043145 | 0.07387309 | 244.0672 | 285.4572 | 5.74 | 279.7172
18.03 | 41.44 | 25.911 | 0.043185 | 0.07387618 | 244.057 | 285.497 | 5.74 | 279.757
18.14 | 41.58 | 25.937 | 0.04322833 | 0.07387952 | 245.5349 | 287.1149 | 5.8 | 281.3149
18.2 | 41.63 | 25.964 | 0.04327333 | 0.073883 | 246.3354 | 287.9654 | 5.8 | 282.1654
18.23 | 41.72 | 25.988 | 0.04331333 | 0.07388609 | 246.7312 | 288.4512 | 5.8 | 282.6512
18.38 | 41.39 | 26.017 | 0.04336167 | 0.07388982 | 248.7487 | 290.1387 | 5.69 | 284.4487
18.3 | 41.63 | 26.042 | 0.04340333 | 0.07389304 | 247.6553 | 289.2853 | 5.8 | 283.4853
18.3 | 41.72 | 26.068 | 0.04344667 | 0.07389639 | 247.644 | 289.364 | 5.8 | 283.564
18.21 | 40.96 | 26.095 | 0.04349167 | 0.07389986 | 246.4145 | 287.3745 | 5.53 | 281.8445
18.22 | 41.1 | 26.119 | 0.04353167 | 0.07390295 | 246.5395 | 287.6395 | 5.74 | 281.8995
18.4 | 41.2 | 26.146 | 0.04357667 | 0.07390643 | 248.9635 | 290.1635 | 5.8 | 284.3635
18.49 | 41.29 | 26.171 | 0.04361833 | 0.07390965 | 250.1703 | 291.4603 | 5.8 | 285.6603
18.53 | 41.34 | 26.197 | 0.04366167 | 0.073913 | 250.7001 | 292.0401 | 5.74 | 286.3001
18.59 | 41.48 | 26.224 | 0.04370667 | 0.07391648 | 251.5001 | 292.9801 | 5.74 | 287.2401
18.66 | 41.96 | 26.25 | 0.04375 | 0.07391983 | 252.4357 | 294.3957 | 5.9 | 288.4957
18.61 | 41.39 | 26.276 | 0.04379333 | 0.07392318 | 251.7478 | 293.1378 | 5.74 | 287.3978
18.72 | 41.63 | 26.303 | 0.04383833 | 0.07392666 | 253.224 | 294.854 | 5.8 | 289.054
18.8 | 41.63 | 26.327 | 0.04387833 | 0.07392975 | 254.2955 | 295.9255 | 5.74 | 290.1855
18.8 | 41.72 | 26.355 | 0.043925 | 0.07393336 | 254.2831 | 296.0031 | 5.8 | 290.2031
18.89 | 41.58 | 26.38 | 0.04396667 | 0.07393658 | 255.4892 | 297.0692 | 5.8 | 291.2692
18.8 | 41.68 | 26.405 | 0.04400833 | 0.0739398 | 254.2609 | 295.9409 | 5.74 | 290.2009
18.93 | 41.82 | 26.431 | 0.04405167 | 0.07394315 | 256.0075 | 297.8275 | 5.74 | 292.0875
18.91 | 41.44 | 26.458 | 0.04409667 | 0.07394663 | 255.725 | 297.165 | 5.85 | 291.315
18.96 | 41.53 | 26.484 | 0.04414 | 0.07394999 | 256.3895 | 297.9195 | 5.8 | 292.1195
19.03 | 41.63 | 26.51 | 0.04418333 | 0.07395334 | 257.3244 | 298.9544 | 5.8 | 293.1544
19.14 | 41.68 | 26.535 | 0.044225 | 0.07395656 | 258.8006 | 300.4806 | 5.8 | 294.6806
19.18 | 41.34 | 26.562 | 0.04427 | 0.07396005 | 259.3292 | 300.6692 | 5.64 | 295.0292
19.22 | 41.2 | 26.588 | 0.04431333 | 0.0739634 | 259.8583 | 301.0583 | 5.8 | 295.2583
19.26 | 41.29 | 26.613 | 0.044355 | 0.07396662 | 260.3877 | 301.6777 | 5.8 | 295.8777
19.39 | 41.44 | 26.638 | 0.04439667 | 0.07396985 | 262.1338 | 303.5738 | 5.8 | 297.7738
19.33 | 41.53 | 26.666 | 0.04444333 | 0.07397346 | 261.3099 | 302.8399 | 5.85 | 296.9899
19.36 | 41.58 | 26.689 | 0.04448167 | 0.07397643 | 261.705 | 303.285 | 5.8 | 297.485
19.37 | 41.68 | 26.715 | 0.044525 | 0.07397978 | 261.8283 | 303.5083 | 5.8 | 297.7083
19.41 | 41.87 | 26.741 | 0.04456833 | 0.07398314 | 262.3571 | 304.2271 | 5.74 | 298.4871
19.57 | 41.96 | 26.768 | 0.04461333 | 0.07398662 | 264.5073 | 306.4673 | 5.8 | 300.6673
19.63 | 42.01 | 26.792 | 0.04465333 | 0.07398972 | 265.3071 | 307.3171 | 5.8 | 301.5171
19.65 | 42.11 | 26.818 | 0.04469667 | 0.07399308 | 265.5654 | 307.6754 | 5.8 | 301.8754
19.64 | 42.15 | 26.844 | 0.04474 | 0.07399644 | 265.4182 | 307.5682 | 5.8 | 301.7682
19.78 | 42.39 | 26.872 | 0.04478667 | 0.07400005 | 267.2971 | 309.6871 | 5.8 | 303.8871
19.92 | 41.29 | 26.897 | 0.04482833 | 0.07400328 | 269.1773 | 310.4673 | 5.37 | 305.0973
19.85 | 41.68 | 26.944 | 0.04490667 | 0.07400935 | 268.2094 | 309.8894 | 5.8 | 304.0894
19.76 | 41.82 | 27.008 | 0.04501333 | 0.07401761 | 266.9635 | 308.7835 | 5.74 | 303.0435
19.35 | 41.15 | 27.08 | 0.04513333 | 0.07402692 | 261.3914 | 302.5414 | 5.64 | 296.9014
19.42 | 41.48 | 27.136 | 0.04522667 | 0.07403415 | 262.3114 | 303.7914 | 5.8 | 297.9914
19.39 | 41.44 | 27.177 | 0.045295 | 0.07403945 | 261.8874 | 303.3274 | 5.8 | 297.5274
19.4 | 41.68 | 27.2 | 0.04533333 | 0.07404242 | 262.0119 | 303.6919 | 5.8 | 297.8919
19.34 | 41.77 | 27.225 | 0.045375 | 0.07404566 | 261.1902 | 302.9602 | 5.8 | 297.1602
19.4 | 41.39 | 27.251 | 0.04541833 | 0.07404902 | 261.9886 | 303.3786 | 5.64 | 297.7386
19.43 | 41.58 | 27.277 | 0.04546167 | 0.07405238 | 262.3818 | 303.9618 | 5.8 | 298.1618
19.2 | 41.68 | 27.306 | 0.04551 | 0.07405613 | 259.2628 | 300.9428 | 5.74 | 295.2028
19.22 | 41.82 | 27.329 | 0.04554833 | 0.0740591 | 259.5225 | 301.3425 | 5.8 | 295.5425
19.06 | 41.92 | 27.357 | 0.045595 | 0.07406272 | 257.3494 | 299.2694 | 5.96 | 293.3094
19.08 | 41.68 | 27.383 | 0.04563833 | 0.07406609 | 257.6078 | 299.2878 | 5.8 | 293.4878
19.07 | 41.77 | 27.407 | 0.04567833 | 0.07406919 | 257.462 | 299.232 | 5.85 | 293.382
19.04 | 41.77 | 27.432 | 0.04572 | 0.07407243 | 257.0457 | 298.8157 | 5.8 | 293.0157
19.1 | 41.48 | 27.457 | 0.04576167 | 0.07407566 | 257.8445 | 299.3245 | 5.8 | 293.5245
19.21 | 41.63 | 27.484 | 0.04580667 | 0.07407915 | 259.3172 | 300.9472 | 5.8 | 295.1472
19.22 | 41.72 | 27.51 | 0.04585 | 0.07408252 | 259.4404 | 301.1604 | 5.8 | 295.3604
19.38 | 41.87 | 27.536 | 0.04589333 | 0.07408588 | 261.5883 | 303.4583 | 5.74 | 297.7183
19.42 | 41.96 | 27.562 | 0.04593667 | 0.07408925 | 262.1163 | 304.0763 | 5.8 | 298.2763
19.33 | 42.11 | 27.591 | 0.045985 | 0.074093 | 260.8883 | 302.9983 | 5.85 | 297.1483
19.17 | 42.2 | 27.616 | 0.04602667 | 0.07409624 | 258.7176 | 300.9176 | 5.74 | 295.1776
19.32 | 42.3 | 27.644 | 0.04607333 | 0.07409986 | 260.7292 | 303.0292 | 5.8 | 297.2292
19.32 | 42.49 | 27.664 | 0.04610667 | 0.07410245 | 260.7201 | 303.2101 | 5.8 | 297.4101
19.44 | 41.15 | 27.693 | 0.046155 | 0.07410621 | 262.3262 | 303.4762 | 5.16 | 298.3162
19.42 | 41.44 | 27.738 | 0.04623 | 0.07411203 | 262.0357 | 303.4757 | 5.69 | 297.7857
19.6 | 41.63 | 27.793 | 0.04632167 | 0.07411916 | 264.4391 | 306.0691 | 5.8 | 300.2691
19.47 | 41.82 | 27.836 | 0.04639333 | 0.07412473 | 262.6654 | 304.4854 | 5.8 | 298.6854
19.21 | 41.77 | 27.858 | 0.04643 | 0.07412758 | 259.1478 | 300.9178 | 5.85 | 295.0678
19.32 | 41.82 | 27.885 | 0.046475 | 0.07413108 | 260.6194 | 302.4394 | 5.85 | 296.5894
19.44 | 41.96 | 27.911 | 0.04651833 | 0.07413445 | 262.2263 | 304.1863 | 5.8 | 298.3863
19.27 | 42.11 | 27.938 | 0.04656333 | 0.07413794 | 259.9209 | 302.0309 | 5.74 | 296.2909
19.18 | 42.15 | 27.978 | 0.04663 | 0.07414313 | 258.6888 | 300.8388 | 5.74 | 295.0988
19.29 | 42.3 | 28.003 | 0.04667167 | 0.07414637 | 260.1611 | 302.4611 | 5.8 | 296.6611
19.36 | 42.39 | 28.028 | 0.04671333 | 0.07414961 | 261.0938 | 303.4838 | 5.8 | 297.6838
19.37 | 42.54 | 28.055 | 0.04675833 | 0.07415311 | 261.2163 | 303.7563 | 5.8 | 297.9563
19.47 | 43.4 | 28.081 | 0.04680167 | 0.07415648 | 262.5529 | 305.9529 | 5.9 | 300.0529
19.39 | 41.87 | 28.108 | 0.04684667 | 0.07415998 | 261.4618 | 303.3318 | 5.85 | 297.4818
19.53 | 42.06 | 28.132 | 0.04688667 | 0.0741631 | 263.3385 | 305.3985 | 5.8 | 299.5985
19.54 | 43.3 | 28.158 | 0.04693 | 0.07416647 | 263.4614 | 306.7614 | 6.01 | 300.7514
19.49 | 41.58 | 28.184 | 0.04697333 | 0.07416984 | 262.7753 | 304.3553 | 5.8 | 298.5553
19.43 | 41.82 | 28.211 | 0.04701833 | 0.07417334 | 261.954 | 303.774 | 5.74 | 298.034
19.48 | 41.96 | 28.236 | 0.04706 | 0.07417658 | 262.6166 | 304.5766 | 5.8 | 298.7766
19.61 | 42.06 | 28.262 | 0.04710333 | 0.07417996 | 264.3571 | 306.4171 | 5.8 | 300.6171
19.53 | 42.2 | 28.29 | 0.04715 | 0.07418359 | 263.2658 | 305.4658 | 5.74 | 299.7258
19.7 | 41.29 | 28.315 | 0.04719167 | 0.07418684 | 265.5458 | 306.8358 | 5.37 | 301.4658
19.54 | 41.68 | 28.342 | 0.04723667 | 0.07419034 | 263.3766 | 305.0566 | 5.74 | 299.3166
19.61 | 41.87 | 28.367 | 0.04727833 | 0.07419358 | 264.3086 | 306.1786 | 5.8 | 300.3786
19.82 | 41.1 | 28.392 | 0.04732 | 0.07419683 | 267.1273 | 308.2273 | 5.27 | 302.9573
19.67 | 41.96 | 28.42 | 0.04736667 | 0.07420046 | 265.0927 | 307.0527 | 5.9 | 301.1527
19.77 | 42.06 | 28.445 | 0.04740833 | 0.07420371 | 266.4287 | 308.4887 | 5.8 | 302.6887
19.89 | 42.15 | 28.47 | 0.04745 | 0.07420695 | 268.0342 | 310.1842 | 5.85 | 304.3342
19.85 | 42.35 | 28.496 | 0.04749333 | 0.07421033 | 267.483 | 309.833 | 5.85 | 303.983
19.97 | 41.87 | 28.522 | 0.04753667 | 0.07421371 | 269.0878 | 310.9578 | 5.64 | 305.3178
19.8 | 41.82 | 28.55 | 0.04758333 | 0.07421734 | 266.784 | 308.604 | 5.85 | 302.754
19.87 | 41.92 | 28.573 | 0.04762167 | 0.07422033 | 267.7164 | 309.6364 | 5.85 | 303.7864
19.9 | 42.06 | 28.599 | 0.047665 | 0.07422371 | 268.1084 | 310.1684 | 5.8 | 304.3684
19.94 | 42.15 | 28.625 | 0.04770833 | 0.07422709 | 268.6351 | 310.7851 | 5.8 | 304.9851
20.05 | 42.3 | 28.652 | 0.04775333 | 0.07423059 | 270.1043 | 312.4043 | 5.8 | 306.6043
20.08 | 43.06 | 28.677 | 0.047795 | 0.07423384 | 270.4966 | 313.5566 | 5.96 | 307.5966
19.88 | 41.77 | 28.703 | 0.04783833 | 0.07423722 | 267.7902 | 309.5602 | 5.74 | 303.8202
19.84 | 41.87 | 28.729 | 0.04788167 | 0.0742406 | 267.2392 | 309.1092 | 5.8 | 303.3092
19.98 | 42.01 | 28.753 | 0.04792167 | 0.07424372 | 269.1137 | 311.1237 | 5.85 | 305.2737
20.09 | 42.11 | 28.783 | 0.04797167 | 0.07424762 | 270.5811 | 312.6911 | 5.8 | 306.8911
20.09 | 42.25 | 28.808 | 0.04801333 | 0.07425087 | 270.5692 | 312.8192 | 5.8 | 307.0192
20.09 | 42.3 | 28.832 | 0.04805333 | 0.07425399 | 270.5579 | 312.8579 | 5.8 | 307.0579
20.07 | 42.39 | 28.876 | 0.04812667 | 0.07425971 | 270.2677 | 312.6577 | 5.8 | 306.8577
20.04 | 42.68 | 28.928 | 0.04821333 | 0.07426647 | 269.8391 | 312.5191 | 5.85 | 306.6691
19.92 | 41.68 | 28.964 | 0.04827333 | 0.07427115 | 268.2064 | 309.8864 | 5.74 | 304.1464
19.65 | 41.82 | 28.988 | 0.04831333 | 0.07427427 | 264.56 | 306.38 | 5.8 | 300.58
19.82 | 41.96 | 29.013 | 0.048355 | 0.07427752 | 266.8371 | 308.7971 | 5.85 | 302.9471
19.82 | 42.11 | 29.041 | 0.04840167 | 0.07428117 | 266.824 | 308.934 | 5.8 | 303.134
19.2 | 42.3 | 29.098 | 0.04849667 | 0.07428858 | 258.4516 | 300.7516 | 5.8 | 294.9516
19.27 | 42.44 | 29.146 | 0.04857667 | 0.07429483 | 259.372 | 301.812 | 5.9 | 295.912
19.14 | 42.54 | 29.166 | 0.04861 | 0.07429743 | 257.6132 | 300.1532 | 5.8 | 294.3532
19.34 | 42.78 | 29.194 | 0.04865667 | 0.07430108 | 260.2923 | 303.0723 | 5.8 | 297.2723
19.54 | 41.39 | 29.22 | 0.0487 | 0.07430446 | 262.9721 | 304.3621 | 5.42 | 298.9421
19.32 | 41.82 | 29.247 | 0.048745 | 0.07430798 | 259.999 | 301.819 | 5.8 | 296.019
19.49 | 41.96 | 29.271 | 0.048785 | 0.0743111 | 262.2758 | 304.2358 | 5.8 | 298.4358
19.61 | 42.11 | 29.299 | 0.04883167 | 0.07431475 | 263.8776 | 305.9876 | 5.8 | 300.1876
19.7 | 42.25 | 29.325 | 0.048875 | 0.07431813 | 265.0766 | 307.3266 | 5.74 | 301.5866
19.69 | 42.54 | 29.363 | 0.04893833 | 0.07432308 | 264.9244 | 307.4644 | 5.85 | 301.6144
19.58 | 41.63 | 29.395 | 0.04899167 | 0.07432725 | 263.4296 | 305.0596 | 5.64 | 299.4196
19.48 | 41.87 | 29.422 | 0.04903667 | 0.07433077 | 262.0718 | 303.9418 | 5.8 | 298.1418
19.62 | 42.06 | 29.448 | 0.04908 | 0.07433416 | 263.9433 | 306.0033 | 5.74 | 300.2633
19.65 | 42.11 | 29.471 | 0.04911833 | 0.07433715 | 264.3362 | 306.4462 | 5.8 | 300.6462
19.74 | 42.3 | 29.499 | 0.049165 | 0.0743408 | 265.5339 | 307.8339 | 5.8 | 302.0339
19.6 | 42.59 | 29.527 | 0.04921167 | 0.07434445 | 263.6377 | 306.2277 | 5.8 | 300.4277
19.7 | 41.58 | 29.555 | 0.04925833 | 0.0743481 | 264.9698 | 306.5498 | 5.74 | 300.8098
19.52 | 41.82 | 29.577 | 0.049295 | 0.07435097 | 262.5386 | 304.3586 | 5.8 | 298.5586
19.61 | 41.96 | 29.604 | 0.04934 | 0.07435448 | 263.7366 | 305.6966 | 5.74 | 299.9566
19.47 | 42.06 | 29.63 | 0.04938333 | 0.07435787 | 261.8418 | 303.9018 | 5.8 | 298.1018
19.67 | 42.25 | 29.657 | 0.04942833 | 0.07436139 | 264.519 | 306.769 | 5.8 | 300.969
19.68 | 42.35 | 29.682 | 0.04947 | 0.07436465 | 264.6419 | 306.9919 | 5.8 | 301.1919
19.76 | 43.06 | 29.708 | 0.04951333 | 0.07436804 | 265.7055 | 308.7655 | 5.85 | 302.9155
19.7 | 41.87 | 29.736 | 0.04956 | 0.0743717 | 264.8857 | 306.7557 | 5.8 | 300.9557
19.61 | 42.01 | 29.759 | 0.04959833 | 0.0743747 | 263.6649 | 305.6749 | 5.8 | 299.8749
19.66 | 42.2 | 29.786 | 0.04964333 | 0.07437822 | 264.3247 | 306.5247 | 5.8 | 300.7247
19.48 | 42.35 | 29.812 | 0.04968667 | 0.07438161 | 261.8927 | 304.2427 | 5.8 | 298.4427
19.47 | 42.44 | 29.839 | 0.04973167 | 0.07438513 | 261.7459 | 304.1859 | 5.8 | 298.3859
19.49 | 42.63 | 29.866 | 0.04977667 | 0.07438865 | 262.0023 | 304.6323 | 5.74 | 298.8923
19.45 | 42.78 | 29.896 | 0.04982667 | 0.07439257 | 261.4508 | 304.2308 | 5.8 | 298.4308
19.46 | 43.11 | 29.932 | 0.04988667 | 0.07439727 | 261.5688 | 304.6788 | 5.85 | 298.8288
19.44 | 41.77 | 29.959 | 0.04993167 | 0.07440079 | 261.2875 | 303.0575 | 5.8 | 297.2575
19.29 | 41.72 | 29.982 | 0.04997 | 0.07440379 | 259.261 | 300.981 | 5.8 | 295.181
19.35 | 41.87 | 30.009 | 0.050015 | 0.07440732 | 260.0551 | 301.9251 | 5.85 | 296.0751
19.37 | 42.01 | 30.034 | 0.05005667 | 0.07441058 | 260.3124 | 302.3224 | 5.74 | 296.5824
19.43 | 42.15 | 30.062 | 0.05010333 | 0.07441424 | 261.106 | 303.256 | 5.8 | 297.456
19.62 | 42.25 | 30.089 | 0.05014833 | 0.07441776 | 263.6467 | 305.8967 | 5.8 | 300.0967
19.71 | 42.39 | 30.116 | 0.05019333 | 0.07442129 | 264.8436 | 307.2336 | 5.8 | 301.4336
19.77 | 42.49 | 30.142 | 0.05023667 | 0.07442468 | 265.6377 | 308.1277 | 5.8 | 302.3277
19.87 | 42.68 | 30.168 | 0.05028 | 0.07442808 | 266.9691 | 309.6491 | 5.8 | 303.8491
20.05 | 41.72 | 30.192 | 0.05032 | 0.07443121 | 269.3762 | 311.0962 | 5.37 | 305.7262
19.74 | 41.2 | 30.229 | 0.05038167 | 0.07443605 | 265.1941 | 306.3941 | 5.74 | 300.6541
19.76 | 41.44 | 30.285 | 0.050475 | 0.07444336 | 265.4367 | 306.8767 | 5.8 | 301.0767
19.84 | 41.63 | 30.345 | 0.050575 | 0.0744512 | 266.4833 | 308.1133 | 5.74 | 302.3733
19.82 | 41.82 | 30.402 | 0.05067 | 0.07445865 | 266.188 | 308.008 | 5.74 | 302.268
19.59 | 41.53 | 30.454 | 0.05075667 | 0.07446545 | 263.075 | 304.605 | 5.74 | 298.865
19.81 | 41.77 | 30.507 | 0.050845 | 0.07447238 | 266.0046 | 307.7746 | 5.8 | 301.9746
19.6 | 41.39 | 30.533 | 0.05088833 | 0.07447578 | 263.1728 | 304.5628 | 5.69 | 298.8728
19.6 | 41.63 | 30.56 | 0.05093333 | 0.07447931 | 263.1603 | 304.7903 | 5.74 | 299.0503
19.59 | 41.77 | 30.587 | 0.05097833 | 0.07448285 | 263.0136 | 304.7836 | 5.85 | 298.9336
19.56 | 41.05 | 30.613 | 0.05102167 | 0.07448625 | 262.5988 | 303.6488 | 5.74 | 297.9088
18.86 | 41.29 | 30.671 | 0.05111833 | 0.07449384 | 253.1753 | 294.4653 | 5.74 | 288.7253
18.59 | 41.44 | 30.711 | 0.051185 | 0.07449907 | 249.5333 | 290.9733 | 5.74 | 285.2333
18.77 | 41.63 | 30.738 | 0.05123 | 0.0745026 | 251.9375 | 293.5675 | 5.8 | 287.7675
18.81 | 41.77 | 30.764 | 0.05127333 | 0.07450601 | 252.4629 | 294.2329 | 5.8 | 288.4329
18.85 | 41.77 | 30.79 | 0.05131667 | 0.07450941 | 252.9882 | 294.7582 | 5.8 | 288.9582
18.98 | 41.58 | 30.817 | 0.05136167 | 0.07451294 | 254.7208 | 296.3008 | 5.74 | 290.5608
18.87 | 41.72 | 30.842 | 0.05140333 | 0.07451622 | 253.2335 | 294.9535 | 5.74 | 289.2135
19.01 | 41.72 | 30.868 | 0.05144667 | 0.07451962 | 255.1006 | 296.8206 | 5.8 | 291.0206
19.14 | 41.92 | 30.898 | 0.05149667 | 0.07452355 | 256.8316 | 298.7516 | 5.8 | 292.9516
19.2 | 42.06 | 30.922 | 0.05153667 | 0.07452669 | 257.6258 | 299.6858 | 5.8 | 293.8858
19.25 | 42.2 | 30.949 | 0.05158167 | 0.07453023 | 258.2845 | 300.4845 | 5.74 | 294.7445
19.22 | 42.35 | 30.972 | 0.05162 | 0.07453324 | 257.8715 | 300.2215 | 5.85 | 294.3715
19.28 | 42.54 | 30.999 | 0.051665 | 0.07453678 | 258.6643 | 301.2043 | 5.8 | 295.4043
19.15 | 42.63 | 31.025 | 0.05170833 | 0.07454018 | 256.9084 | 299.5384 | 5.8 | 293.7384
19.31 | 42.83 | 31.051 | 0.05175167 | 0.07454359 | 259.0431 | 301.8731 | 5.85 | 296.0231
19.36 | 41.77 | 31.075 | 0.05179167 | 0.07454673 | 259.7029 | 301.4729 | 5.37 | 296.1029
19.25 | 41.82 | 31.124 | 0.05187333 | 0.07455316 | 258.205 | 300.025 | 5.85 | 294.175
18.94 | 41.96 | 31.184 | 0.05197333 | 0.07456102 | 254.0201 | 295.9801 | 5.74 | 290.2401
18.92 | 42.15 | 31.226 | 0.05204333 | 0.07456653 | 253.7332 | 295.8832 | 5.8 | 290.0832
19.09 | 42.25 | 31.25 | 0.05208333 | 0.07456967 | 256.0022 | 298.2522 | 5.85 | 292.4022
19.07 | 42.35 | 31.277 | 0.05212833 | 0.07457321 | 255.7219 | 298.0719 | 5.8 | 292.2719
19.17 | 42.54 | 31.301 | 0.05216833 | 0.07457636 | 257.052 | 299.592 | 5.74 | 293.852
19.25 | 42.63 | 31.329 | 0.052215 | 0.07458003 | 258.112 | 300.742 | 5.85 | 294.892
19.03 | 42.78 | 31.354 | 0.05225667 | 0.07458331 | 255.1509 | 297.9309 | 5.8 | 292.1309
19.23 | 43.11 | 31.381 | 0.05230167 | 0.07458685 | 257.8202 | 300.9302 | 5.8 | 295.1302
19.08 | 41.72 | 31.409 | 0.05234833 | 0.07459052 | 255.7966 | 297.5166 | 5.74 | 291.7766
18.97 | 41.72 | 31.43 | 0.05238333 | 0.07459328 | 254.3125 | 296.0325 | 5.8 | 290.2325
19.09 | 41.92 | 31.456 | 0.05242667 | 0.07459669 | 255.9095 | 297.8295 | 5.74 | 292.0895
19.16 | 42.01 | 31.484 | 0.05247333 | 0.07460036 | 256.8352 | 298.8452 | 5.8 | 293.0452
19.36 | 42.2 | 31.507 | 0.05251167 | 0.07460338 | 259.5057 | 301.7057 | 5.8 | 295.9057
19.32 | 42.3 | 31.534 | 0.05255667 | 0.07460693 | 258.9572 | 301.2572 | 5.74 | 295.5172
19.35 | 42.44 | 31.556 | 0.05259333 | 0.07460981 | 259.3493 | 301.7893 | 5.74 | 296.0493
19.42 | 42.54 | 31.582 | 0.05263667 | 0.07461323 | 260.2756 | 302.8156 | 5.8 | 297.0156
19.48 | 42.73 | 31.609 | 0.05268167 | 0.07461677 | 261.0673 | 303.7973 | 5.8 | 297.9973
19.59 | 42.35 | 31.635 | 0.052725 | 0.07462018 | 262.5295 | 304.8795 | 5.64 | 299.2395
19.37 | 41.72 | 31.682 | 0.05280333 | 0.07462636 | 259.5598 | 301.2798 | 5.85 | 295.4298
19.19 | 41.92 | 31.722 | 0.05287 | 0.07463161 | 257.1297 | 299.0497 | 5.85 | 293.1997
19.25 | 42.06 | 31.748 | 0.05291333 | 0.07463502 | 257.9218 | 299.9818 | 5.8 | 294.1818
19.2 | 42.15 | 31.776 | 0.05296 | 0.0746387 | 257.2392 | 299.3892 | 5.8 | 293.5892
19.41 | 42.35 | 31.801 | 0.05300167 | 0.07464198 | 260.0413 | 302.3913 | 5.8 | 296.5913
19.7 | 42.49 | 31.827 | 0.053045 | 0.0746454 | 263.9145 | 306.4045 | 5.85 | 300.5545
19.39 | 42.59 | 31.853 | 0.05308833 | 0.07464882 | 259.7496 | 302.3396 | 5.74 | 296.5996
19.59 | 42.87 | 31.88 | 0.05313333 | 0.07465236 | 262.4163 | 305.2863 | 5.8 | 299.4863
19.69 | 41.48 | 31.908 | 0.05318 | 0.07465604 | 263.7429 | 305.2229 | 5.42 | 299.8029
19.42 | 41.82 | 31.978 | 0.05329667 | 0.07466524 | 260.0942 | 301.9142 | 5.8 | 296.1142
19.51 | 41.63 | 32.039 | 0.05339833 | 0.07467326 | 261.2716 | 302.9016 | 5.74 | 297.1616
19.51 | 41.82 | 32.094 | 0.05349 | 0.07468049 | 261.2463 | 303.0663 | 5.8 | 297.2663
19.34 | 41.63 | 32.138 | 0.05356333 | 0.07468628 | 258.9498 | 300.5798 | 5.69 | 294.8898
19.39 | 41.82 | 32.178 | 0.05363 | 0.07469154 | 259.601 | 301.421 | 5.8 | 295.621
19.43 | 41.48 | 32.203 | 0.05367167 | 0.07469483 | 260.1251 | 301.6051 | 5.8 | 295.8051
19.46 | 41.63 | 32.23 | 0.05371667 | 0.07469838 | 260.5143 | 302.1443 | 5.74 | 296.4043
19.45 | 41.77 | 32.253 | 0.053755 | 0.07470141 | 260.3699 | 302.1399 | 5.74 | 296.3999
19.24 | 41.2 | 32.31 | 0.05385 | 0.07470891 | 257.5329 | 298.7329 | 5.64 | 293.0929
19.32 | 41.44 | 32.363 | 0.05393833 | 0.07471589 | 258.5796 | 300.0196 | 5.74 | 294.2796
19.25 | 41.58 | 32.39 | 0.05398333 | 0.07471944 | 257.6304 | 299.2104 | 5.8 | 293.4104
19.32 | 41.72 | 32.416 | 0.05402667 | 0.07472286 | 258.5554 | 300.2754 | 5.74 | 294.5354
19.51 | 41.87 | 32.443 | 0.05407167 | 0.07472642 | 261.0857 | 302.9557 | 5.8 | 297.1557
19.55 | 42.01 | 32.47 | 0.05411667 | 0.07472997 | 261.6086 | 303.6186 | 5.8 | 297.8186
19.63 | 42.15 | 32.494 | 0.05415667 | 0.07473313 | 262.668 | 304.818 | 5.74 | 299.078
19.63 | 42.35 | 32.522 | 0.05420333 | 0.07473682 | 262.655 | 305.005 | 5.8 | 299.205
19.64 | 42.44 | 32.545 | 0.05424167 | 0.07473985 | 262.7782 | 305.2182 | 5.8 | 299.4182
19.56 | 42.59 | 32.573 | 0.05428833 | 0.07474354 | 261.6949 | 304.2849 | 5.8 | 298.4849
19.54 | 42.83 | 32.598 | 0.05433 | 0.07474683 | 261.4158 | 304.2458 | 5.8 | 298.4458
19.73 | 41.68 | 32.624 | 0.05437333 | 0.07475026 | 263.9456 | 305.6256 | 5.27 | 300.3556
19.22 | 41.68 | 32.676 | 0.05446 | 0.07475711 | 257.0993 | 298.7793 | 5.8 | 292.9793
19.39 | 41.87 | 32.721 | 0.054535 | 0.07476304 | 259.3528 | 301.2228 | 5.74 | 295.4828
19.13 | 42.01 | 32.751 | 0.054585 | 0.07476699 | 255.8616 | 297.8716 | 5.74 | 292.1316
19.31 | 42.15 | 32.777 | 0.05462833 | 0.07477042 | 258.2572 | 300.4072 | 5.8 | 294.6072
19.42 | 42.25 | 32.801 | 0.05466833 | 0.07477358 | 259.7174 | 301.9674 | 5.74 | 296.2274
19.6 | 42.39 | 32.827 | 0.05471167 | 0.07477701 | 262.1126 | 304.5026 | 5.8 | 298.7026
19.57 | 42.63 | 32.856 | 0.05476 | 0.07478083 | 261.6981 | 304.3281 | 5.8 | 298.5281
19.51 | 41.39 | 32.88 | 0.0548 | 0.074784 | 260.8847 | 302.2747 | 5.37 | 296.9047
19.44 | 41.68 | 32.91 | 0.05485 | 0.07478795 | 259.9349 | 301.6149 | 5.85 | 295.7649
19.53 | 41.92 | 32.936 | 0.05489333 | 0.07479138 | 261.1263 | 303.0463 | 5.8 | 297.2463
19.56 | 42.01 | 32.961 | 0.054935 | 0.07479468 | 261.5159 | 303.5259 | 5.74 | 297.7859
19.71 | 42.15 | 32.987 | 0.05497833 | 0.07479811 | 263.5093 | 305.6593 | 5.85 | 299.8093
19.82 | 42.3 | 33.012 | 0.05502 | 0.07480141 | 264.9683 | 307.2683 | 5.74 | 301.5283
19.7 | 42.44 | 33.038 | 0.05506333 | 0.07480484 | 263.3519 | 305.7919 | 5.8 | 299.9919
19.87 | 42.54 | 33.063 | 0.055105 | 0.07480814 | 265.6128 | 308.1528 | 5.74 | 302.4128
19.99 | 42.87 | 33.105 | 0.055175 | 0.07481368 | 267.1971 | 310.0671 | 5.8 | 304.2671
19.79 | 41.34 | 33.132 | 0.05522 | 0.07481724 | 264.5112 | 305.8512 | 5.48 | 300.3712
19.55 | 41.72 | 33.158 | 0.05526333 | 0.07482067 | 261.2914 | 303.0114 | 5.8 | 297.2114
19.59 | 41.68 | 33.184 | 0.05530667 | 0.07482411 | 261.814 | 303.494 | 5.69 | 297.804
19.83 | 41.58 | 33.212 | 0.05535333 | 0.0748278 | 265.0084 | 306.5884 | 5.74 | 300.8484
19.52 | 41.77 | 33.237 | 0.055395 | 0.0748311 | 260.8541 | 302.6241 | 5.8 | 296.8241
19.43 | 41.68 | 33.264 | 0.05544 | 0.07483467 | 259.639 | 301.319 | 5.85 | 295.469
19.52 | 41.68 | 33.289 | 0.05548167 | 0.07483797 | 260.8302 | 302.5102 | 5.69 | 296.8202
19.37 | 41.77 | 33.316 | 0.05552667 | 0.07484154 | 258.8135 | 300.5835 | 5.69 | 294.8935
19.37 | 41.58 | 33.342 | 0.05557 | 0.07484497 | 258.8016 | 300.3816 | 5.8 | 294.5816
19.22 | 41.77 | 33.384 | 0.05564 | 0.07485052 | 256.7785 | 298.5485 | 5.74 | 292.8085
19.31 | 41.48 | 33.406 | 0.05567667 | 0.07485342 | 257.9708 | 299.4508 | 5.74 | 293.7108
19.32 | 41.63 | 33.434 | 0.05572333 | 0.07485712 | 258.0917 | 299.7217 | 5.8 | 293.9217
19.4 | 41.72 | 33.458 | 0.05576333 | 0.07486029 | 259.1494 | 300.8694 | 5.8 | 295.0694
19.36 | 41.92 | 33.487 | 0.05581167 | 0.07486413 | 258.6018 | 300.5218 | 5.69 | 294.8318
19.45 | 41.96 | 33.51 | 0.05585 | 0.07486717 | 259.7935 | 301.7535 | 5.74 | 296.0135
19.53 | 42.11 | 33.536 | 0.05589333 | 0.0748706 | 260.85 | 302.96 | 5.8 | 297.16
19.59 | 42.25 | 33.562 | 0.05593667 | 0.07487404 | 261.6394 | 303.8894 | 5.8 | 298.0894
19.63 | 42.39 | 33.587 | 0.05597833 | 0.07487734 | 262.1621 | 304.5521 | 5.74 | 298.8121
19.7 | 42.63 | 33.615 | 0.056025 | 0.07488105 | 263.0839 | 305.7139 | 5.8 | 299.9139
19.84 | 41.39 | 33.64 | 0.05606667 | 0.07488435 | 264.9419 | 306.3319 | 5.42 | 300.9119
19.65 | 41.77 | 33.687 | 0.056145 | 0.07489057 | 262.3828 | 304.1528 | 5.8 | 298.3528
19.67 | 41.58 | 33.746 | 0.05624333 | 0.07489837 | 262.6225 | 304.2025 | 5.69 | 298.5125
19.57 | 41.82 | 33.811 | 0.05635167 | 0.07490697 | 261.2574 | 303.0774 | 5.8 | 297.2774
19.49 | 41.63 | 33.876 | 0.05646 | 0.07491557 | 260.1595 | 301.7895 | 5.74 | 296.0495
19.46 | 41.68 | 33.935 | 0.05655833 | 0.07492338 | 259.732 | 301.412 | 5.74 | 295.672
19.48 | 41.24 | 33.998 | 0.05666333 | 0.07493172 | 259.97 | 301.21 | 5.74 | 295.47
19.59 | 41.44 | 34.055 | 0.05675833 | 0.07493926 | 261.4117 | 302.8517 | 5.69 | 297.1617
19.6 | 41.58 | 34.121 | 0.05686833 | 0.074948 | 261.5146 | 303.0946 | 5.74 | 297.3546
19.52 | 41.72 | 34.168 | 0.05694667 | 0.07495423 | 260.4256 | 302.1456 | 5.74 | 296.4056
19.48 | 41.63 | 34.191 | 0.056985 | 0.07495728 | 259.8814 | 301.5114 | 5.74 | 295.7714
19.58 | 41.72 | 34.217 | 0.05702833 | 0.07496072 | 261.2035 | 302.9235 | 5.8 | 297.1235
19.58 | 41.24 | 34.244 | 0.05707333 | 0.0749643 | 261.191 | 302.431 | 5.64 | 296.791
19.42 | 41.44 | 34.269 | 0.057115 | 0.07496761 | 259.0452 | 300.4852 | 5.8 | 294.6852
19.53 | 41.63 | 34.296 | 0.05716 | 0.07497119 | 260.5001 | 302.1301 | 5.74 | 296.3901
19.47 | 41.77 | 34.32 | 0.0572 | 0.07497437 | 259.6887 | 301.4587 | 5.69 | 295.7687
19.56 | 41.34 | 34.348 | 0.05724667 | 0.07497808 | 260.8762 | 302.2162 | 5.53 | 296.6862
19.57 | 41.58 | 34.373 | 0.05728833 | 0.07498139 | 260.9981 | 302.5781 | 5.74 | 296.8381
19.64 | 41.72 | 34.399 | 0.05733167 | 0.07498484 | 261.9196 | 303.6396 | 5.69 | 297.9496
19.59 | 41.87 | 34.432 | 0.05738667 | 0.07498922 | 261.2376 | 303.1076 | 5.74 | 297.3676
19.6 | 41.96 | 34.492 | 0.05748667 | 0.07499717 | 261.3432 | 303.3032 | 5.74 | 297.5632
19.6 | 42.11 | 34.536 | 0.05756 | 0.07500301 | 261.3229 | 303.4329 | 5.8 | 297.6329
19.57 | 42.2 | 34.56 | 0.0576 | 0.07500619 | 260.9118 | 303.1118 | 5.74 | 297.3718
19.2 | 42.35 | 34.586 | 0.05764333 | 0.07500964 | 255.9671 | 298.3171 | 5.8 | 292.5171
19.41 | 42.49 | 34.609 | 0.05768167 | 0.07501269 | 258.7562 | 301.2462 | 5.74 | 295.5062
19.61 | 42.68 | 34.636 | 0.05772667 | 0.07501627 | 261.4099 | 304.0899 | 5.8 | 298.2899
19.6 | 41.68 | 34.665 | 0.057775 | 0.07502012 | 261.2632 | 302.9432 | 5.27 | 297.6732
19.32 | 41.48 | 34.69 | 0.05781667 | 0.07502344 | 257.5195 | 298.9995 | 5.74 | 293.2595
19.36 | 41.68 | 34.712 | 0.05785333 | 0.07502636 | 258.0426 | 299.7226 | 5.74 | 293.9826
19.54 | 41.82 | 34.741 | 0.05790167 | 0.07503021 | 260.4284 | 302.2484 | 5.8 | 296.4484
19.63 | 41.63 | 34.767 | 0.057945 | 0.07503366 | 261.6159 | 303.2459 | 5.74 | 297.5059
19.66 | 41.77 | 34.793 | 0.05798833 | 0.07503711 | 262.0037 | 303.7737 | 5.74 | 298.0337
19.61 | 41.44 | 34.841 | 0.05806833 | 0.07504348 | 261.3152 | 302.7552 | 5.74 | 297.0152
19.54 | 41.58 | 34.902 | 0.05817 | 0.07505159 | 260.3543 | 301.9343 | 5.74 | 296.1943
19.7 | 41.72 | 34.963 | 0.05827167 | 0.07505969 | 262.4578 | 304.1778 | 5.74 | 298.4378
19.68 | 41 | 35.026 | 0.05837667 | 0.07506806 | 262.1621 | 303.1621 | 5.64 | 297.5221
19.46 | 41.2 | 35.089 | 0.05848167 | 0.07507643 | 259.2025 | 300.4025 | 5.69 | 294.7125
19.65 | 41.39 | 35.146 | 0.05857667 | 0.07508401 | 261.7069 | 303.0969 | 5.74 | 297.3569
19.48 | 41.48 | 35.167 | 0.05861167 | 0.0750868 | 259.4331 | 300.9131 | 5.69 | 295.2231
19.64 | 41.63 | 35.194 | 0.05865667 | 0.07509039 | 261.5515 | 303.1815 | 5.74 | 297.4415
19.58 | 41.77 | 35.219 | 0.05869833 | 0.07509371 | 260.7409 | 302.5109 | 5.74 | 296.7709
19.69 | 41.87 | 35.246 | 0.05874333 | 0.0750973 | 262.1932 | 304.0632 | 5.74 | 298.3232
19.92 | 42.01 | 35.271 | 0.058785 | 0.07510062 | 265.2441 | 307.2541 | 5.8 | 301.4541
19.97 | 42.11 | 35.299 | 0.05883167 | 0.07510435 | 265.8967 | 308.0067 | 5.74 | 302.2667
20.15 | 42.2 | 35.324 | 0.05887333 | 0.07510767 | 268.2815 | 310.4815 | 5.74 | 304.7415
20.31 | 42.39 | 35.35 | 0.05891667 | 0.07511113 | 270.3993 | 312.7893 | 5.8 | 306.9893
20.28 | 42.83 | 35.377 | 0.05896167 | 0.07511472 | 269.987 | 312.817 | 5.8 | 307.017
20.3 | 41.39 | 35.406 | 0.05901 | 0.07511858 | 270.2394 | 311.6294 | 5.64 | 305.9894
20.55 | 41.68 | 35.458 | 0.05909667 | 0.0751255 | 273.5423 | 315.2223 | 5.74 | 309.4823
20.63 | 41.82 | 35.52 | 0.0592 | 0.07513375 | 274.577 | 316.397 | 5.69 | 310.707
20.41 | 42.01 | 35.583 | 0.059305 | 0.07514214 | 271.6186 | 313.6286 | 5.69 | 307.9386
20.38 | 42.11 | 35.638 | 0.05939667 | 0.07514946 | 271.1929 | 313.3029 | 5.74 | 307.5629
20.53 | 42.25 | 35.694 | 0.05949 | 0.07515692 | 273.1618 | 315.4118 | 5.69 | 309.7218
20.38 | 42.39 | 35.739 | 0.059565 | 0.07516291 | 271.1444 | 313.5344 | 5.74 | 307.7944
20.37 | 42.49 | 35.798 | 0.05966333 | 0.07517077 | 270.983 | 313.473 | 5.74 | 307.733
20.52 | 42.63 | 35.858 | 0.05976333 | 0.07517877 | 272.9494 | 315.5794 | 5.8 | 309.7794
20.71 | 42.87 | 35.914 | 0.05985667 | 0.07518623 | 275.4494 | 318.3194 | 5.74 | 312.5794
20.69 | 41.39 | 35.965 | 0.05994167 | 0.07519303 | 275.1585 | 316.5485 | 5.16 | 311.3885
20.43 | 41.39 | 36.036 | 0.06006 | 0.0752025 | 271.6665 | 313.0565 | 5.74 | 307.3165
20.38 | 41.58 | 36.087 | 0.060145 | 0.0752093 | 270.9771 | 312.5571 | 5.74 | 306.8171
20.5 | 41.77 | 36.147 | 0.060245 | 0.0752173 | 272.5437 | 314.3137 | 5.74 | 308.5737
20.48 | 40.96 | 36.206 | 0.06034333 | 0.07522517 | 272.2493 | 313.2093 | 5.53 | 307.6793
20.43 | 41.2 | 36.265 | 0.06044167 | 0.07523305 | 271.5562 | 312.7562 | 5.8 | 306.9562
20.28 | 41.29 | 36.289 | 0.06048167 | 0.07523625 | 269.5509 | 310.8409 | 5.69 | 305.1509
20.46 | 41.48 | 36.317 | 0.06052833 | 0.07523999 | 271.9299 | 313.4099 | 5.8 | 307.6099
20.49 | 41.53 | 36.34 | 0.06056667 | 0.07524306 | 272.3175 | 313.8475 | 5.69 | 308.1575
20.59 | 41.68 | 36.365 | 0.06060833 | 0.07524639 | 273.6344 | 315.3144 | 5.69 | 309.6244
20.71 | 41.77 | 36.392 | 0.06065333 | 0.07525 | 275.216 | 316.986 | 5.74 | 311.246
20.73 | 41.39 | 36.445 | 0.06074167 | 0.07525707 | 275.4558 | 316.8458 | 5.64 | 311.2058
19.79 | 41.58 | 36.543 | 0.060905 | 0.07527016 | 262.9196 | 304.4996 | 5.64 | 298.8596
20.05 | 41.72 | 36.602 | 0.06100333 | 0.07527805 | 266.3459 | 308.0659 | 5.69 | 302.3759
20 | 41.68 | 36.642 | 0.06107 | 0.07528339 | 265.6628 | 307.3428 | 5.69 | 301.6528
20.17 | 41.82 | 36.697 | 0.06116167 | 0.07529074 | 267.8948 | 309.7148 | 5.69 | 304.0248
19.92 | 41.96 | 36.768 | 0.06128 | 0.07530023 | 264.541 | 306.501 | 5.64 | 300.861
19.85 | 42.06 | 36.831 | 0.061385 | 0.07530866 | 263.5819 | 305.6419 | 5.74 | 299.9019
19.73 | 42.25 | 36.856 | 0.06142667 | 0.075312 | 261.9768 | 304.2268 | 5.74 | 298.4868
19.95 | 42.35 | 36.881 | 0.06146833 | 0.07531534 | 264.8863 | 307.2363 | 5.74 | 301.4963
19.97 | 42.44 | 36.909 | 0.061515 | 0.07531909 | 265.1386 | 307.5786 | 5.69 | 301.8886
19.98 | 42.54 | 36.935 | 0.06155833 | 0.07532257 | 265.2592 | 307.7992 | 5.69 | 302.1092
20.09 | 42.83 | 36.96 | 0.0616 | 0.07532591 | 266.7077 | 309.5377 | 5.8 | 303.7377
20.13 | 41.29 | 36.987 | 0.061645 | 0.07532952 | 267.2259 | 308.5159 | 5.16 | 303.3559
19.82 | 41.72 | 37.012 | 0.06168667 | 0.07533287 | 263.099 | 304.819 | 5.74 | 299.079
20.03 | 41.87 | 37.039 | 0.06173167 | 0.07533648 | 265.8738 | 307.7438 | 5.69 | 302.0538
20.14 | 42.01 | 37.065 | 0.061775 | 0.07533996 | 267.3216 | 309.3316 | 5.74 | 303.5916
19.95 | 42.11 | 37.093 | 0.06182167 | 0.07534371 | 264.7865 | 306.8965 | 5.69 | 301.2065
20.04 | 42.25 | 37.115 | 0.06185833 | 0.07534665 | 265.9707 | 308.2207 | 5.74 | 302.4807
20.06 | 42.39 | 37.142 | 0.06190333 | 0.07535027 | 266.2233 | 308.6133 | 5.69 | 302.9233
20.11 | 42.44 | 37.169 | 0.06194833 | 0.07535388 | 266.8741 | 309.3141 | 5.74 | 303.5741
20.09 | 42.59 | 37.198 | 0.06199667 | 0.07535776 | 266.595 | 309.185 | 5.69 | 303.495
19.89 | 42.73 | 37.225 | 0.06204167 | 0.07536138 | 263.9283 | 306.6583 | 5.69 | 300.9683
19.92 | 42.2 | 37.249 | 0.06208167 | 0.07536459 | 264.3151 | 306.5151 | 5.58 | 300.9351
19.78 | 41.34 | 37.279 | 0.06213167 | 0.07536861 | 262.4435 | 303.7835 | 5.69 | 298.0935
19.82 | 41.63 | 37.315 | 0.06219167 | 0.07537343 | 262.9574 | 304.5874 | 5.74 | 298.8474
19.97 | 41.77 | 37.34 | 0.06223333 | 0.07537678 | 264.9357 | 306.7057 | 5.69 | 301.0157
19.97 | 41.58 | 37.369 | 0.06228167 | 0.07538067 | 264.922 | 306.502 | 5.69 | 300.812
19.68 | 41.77 | 37.391 | 0.06231833 | 0.07538362 | 261.0647 | 302.8347 | 5.74 | 297.0947
19.55 | 41.53 | 37.417 | 0.06236167 | 0.0753871 | 259.3282 | 300.8582 | 5.74 | 295.1182
19.76 | 41.77 | 37.443 | 0.062405 | 0.07539058 | 262.1017 | 303.8717 | 5.8 | 298.0717
19.92 | 41.63 | 37.47 | 0.06245 | 0.0753942 | 264.2113 | 305.8413 | 5.8 | 300.0413
19.93 | 41.58 | 37.497 | 0.062495 | 0.07539782 | 264.3312 | 305.9112 | 5.74 | 300.1712
19.89 | 41.72 | 37.524 | 0.06254 | 0.07540144 | 263.7881 | 305.5081 | 5.69 | 299.8181
20.06 | 41.53 | 37.55 | 0.06258333 | 0.07540493 | 266.0304 | 307.5604 | 5.58 | 301.9804
20.15 | 41.72 | 37.575 | 0.062625 | 0.07540828 | 267.212 | 308.932 | 5.74 | 303.192
20.26 | 41.87 | 37.601 | 0.06266833 | 0.07541176 | 268.6583 | 310.5283 | 5.74 | 304.7883
20.34 | 42.06 | 37.627 | 0.06271167 | 0.07541525 | 269.7067 | 311.7667 | 5.74 | 306.0267
20.41 | 42.25 | 37.671 | 0.062785 | 0.07542115 | 270.6137 | 312.8637 | 5.69 | 307.1737
20.54 | 42.49 | 37.692 | 0.06282 | 0.07542397 | 272.3272 | 314.8172 | 5.74 | 309.0772
20.64 | 41.82 | 37.718 | 0.06286333 | 0.07542746 | 273.6404 | 315.4604 | 5.42 | 310.0404
20.56 | 41.44 | 37.744 | 0.06290667 | 0.07543094 | 272.5672 | 314.0072 | 5.58 | 308.4272
20.52 | 41.77 | 37.77 | 0.06295 | 0.07543443 | 272.0243 | 313.7943 | 5.74 | 308.0543
20.65 | 41.96 | 37.796 | 0.06299333 | 0.07543792 | 273.735 | 315.695 | 5.8 | 309.895
20.71 | 42.2 | 37.822 | 0.06303667 | 0.07544141 | 274.5177 | 316.7177 | 5.74 | 310.9777
20.75 | 42.35 | 37.846 | 0.06307667 | 0.07544463 | 275.0361 | 317.3861 | 5.74 | 311.6461
20.43 | 42.59 | 37.874 | 0.06312333 | 0.07544839 | 270.7811 | 313.3711 | 5.74 | 307.6311
20.47 | 41.58 | 37.897 | 0.06316167 | 0.07545148 | 271.3002 | 312.8802 | 5.53 | 307.3502
20.36 | 41.29 | 37.925 | 0.06320833 | 0.07545523 | 269.8289 | 311.1189 | 5.58 | 305.5389
20.37 | 41.63 | 37.952 | 0.06325333 | 0.07545886 | 269.9484 | 311.5784 | 5.74 | 305.8384
20.43 | 41.77 | 37.973 | 0.06328833 | 0.07546168 | 270.7334 | 312.5034 | 5.74 | 306.7634
20.37 | 41.96 | 38.002 | 0.06333667 | 0.07546557 | 269.9244 | 311.8844 | 5.69 | 306.1944
20.49 | 42.15 | 38.028 | 0.06338 | 0.07546906 | 271.502 | 313.652 | 5.74 | 307.912
20.57 | 42.39 | 38.054 | 0.06342333 | 0.07547256 | 272.5494 | 314.9394 | 5.74 | 309.1994
20.59 | 43.3 | 38.078 | 0.06346333 | 0.07547578 | 272.8027 | 316.1027 | 5.9 | 310.2027
20.54 | 41.63 | 38.105 | 0.06350833 | 0.07547941 | 272.1272 | 313.7572 | 5.74 | 308.0172
20.65 | 41.72 | 38.129 | 0.06354833 | 0.07548263 | 273.5729 | 315.2929 | 5.8 | 309.4929
20.54 | 41.44 | 38.159 | 0.06359833 | 0.07548666 | 272.1011 | 313.5411 | 5.64 | 307.9011
20.51 | 41.68 | 38.185 | 0.06364167 | 0.07549015 | 271.6911 | 313.3711 | 5.69 | 307.6811
20.34 | 41.44 | 38.21 | 0.06368333 | 0.07549351 | 269.4271 | 310.8671 | 5.58 | 305.2871
20.43 | 41.72 | 38.24 | 0.06373333 | 0.07549754 | 270.6048 | 312.3248 | 5.74 | 306.5848
20.44 | 41.68 | 38.261 | 0.06376833 | 0.07550037 | 270.7272 | 312.4072 | 5.64 | 306.7672
20.45 | 41.29 | 38.287 | 0.06381167 | 0.07550386 | 270.8471 | 312.1371 | 5.64 | 306.4971
20.64 | 41.24 | 38.329 | 0.06388167 | 0.07550951 | 273.3431 | 314.5831 | 5.42 | 309.1631
20.67 | 41.58 | 38.353 | 0.06392167 | 0.07551273 | 273.7287 | 315.3087 | 5.74 | 309.5687
20.77 | 41.68 | 38.378 | 0.06396333 | 0.0755161 | 275.0407 | 316.7207 | 5.74 | 310.9807
20.75 | 41.68 | 38.405 | 0.06400833 | 0.07551973 | 274.7626 | 316.4426 | 5.69 | 310.7526
20.67 | 41.39 | 38.432 | 0.06405333 | 0.07552336 | 273.6902 | 315.0802 | 5.64 | 309.4402
20.64 | 41.63 | 38.457 | 0.064095 | 0.07552672 | 273.2808 | 314.9108 | 5.69 | 309.2208
20.86 | 41.39 | 38.483 | 0.06413833 | 0.07553022 | 276.1809 | 317.5709 | 5.64 | 311.9309
20.59 | 41.58 | 38.508 | 0.06418 | 0.07553358 | 272.594 | 314.174 | 5.69 | 308.484
20.48 | 41.77 | 38.537 | 0.06422833 | 0.07553748 | 271.1237 | 312.8937 | 5.74 | 307.1537
20.57 | 41.92 | 38.561 | 0.06426833 | 0.07554071 | 272.3035 | 314.2235 | 5.69 | 308.5335
20.63 | 42.11 | 38.587 | 0.06431167 | 0.07554421 | 273.0851 | 315.1951 | 5.74 | 309.4551
20.77 | 42.3 | 38.612 | 0.06435333 | 0.07554757 | 274.9261 | 317.2261 | 5.69 | 311.5361
20.79 | 42.44 | 38.637 | 0.064395 | 0.07555094 | 275.1786 | 317.6186 | 5.74 | 311.8786
20.81 | 41.53 | 38.664 | 0.06444 | 0.07555457 | 275.4301 | 316.9601 | 5.37 | 311.5901
20.7 | 41.72 | 38.69 | 0.06448333 | 0.07555807 | 273.9615 | 315.6815 | 5.58 | 310.1015
20.67 | 41.96 | 38.716 | 0.06452667 | 0.07556157 | 273.5518 | 315.5118 | 5.74 | 309.7718
21.01 | 42.15 | 38.741 | 0.06456833 | 0.07556494 | 278.039 | 320.189 | 5.74 | 314.449
20.67 | 42.39 | 38.767 | 0.06461167 | 0.07556844 | 273.5269 | 315.9169 | 5.69 | 310.2269
20.73 | 42.54 | 38.793 | 0.064655 | 0.07557194 | 274.3082 | 316.8482 | 5.74 | 311.1082
19.48 | 42.97 | 38.858 | 0.06476333 | 0.07558069 | 257.7378 | 300.7078 | 5.74 | 294.9678
19.3 | 41.68 | 38.923 | 0.06487167 | 0.07558945 | 255.3266 | 297.0066 | 5.69 | 291.3166
19.47 | 42.01 | 38.978 | 0.06496333 | 0.07559686 | 257.5504 | 299.5604 | 5.69 | 293.8704
19.53 | 42.2 | 39.003 | 0.065005 | 0.07560023 | 258.3326 | 300.5326 | 5.69 | 294.8426
19.78 | 43.06 | 39.027 | 0.065045 | 0.07560346 | 261.6282 | 304.6882 | 5.96 | 298.7282
19.69 | 41.72 | 39.056 | 0.06509333 | 0.07560737 | 260.4243 | 302.1443 | 5.8 | 296.3443
19.6 | 40.96 | 39.08 | 0.06513333 | 0.07561061 | 259.2229 | 300.1829 | 5.58 | 294.6029
19.63 | 41.34 | 39.107 | 0.06517833 | 0.07561425 | 259.6072 | 300.9472 | 5.8 | 295.1472
19.52 | 41.53 | 39.135 | 0.065225 | 0.07561802 | 258.1395 | 299.6695 | 5.64 | 294.0295
19.79 | 41.72 | 39.156 | 0.06526 | 0.07562085 | 261.7003 | 303.4203 | 5.74 | 297.6803
19.9 | 41.92 | 39.181 | 0.06530167 | 0.07562422 | 263.1432 | 305.0632 | 5.74 | 299.3232
20.08 | 42.2 | 39.209 | 0.06534833 | 0.075628 | 265.5101 | 307.7101 | 5.74 | 301.9701
20.26 | 41.24 | 39.236 | 0.06539333 | 0.07563164 | 267.8773 | 309.1173 | 5.48 | 303.6373
20.13 | 41.58 | 39.262 | 0.06543667 | 0.07563515 | 266.1461 | 307.7261 | 5.74 | 301.9861
20.14 | 41.77 | 39.287 | 0.06547833 | 0.07563852 | 266.2665 | 308.0365 | 5.74 | 302.2965
20.31 | 42.01 | 39.311 | 0.06551833 | 0.07564176 | 268.5025 | 310.5125 | 5.8 | 304.7125
20.34 | 42.15 | 39.339 | 0.065565 | 0.07564553 | 268.8857 | 311.0357 | 5.74 | 305.2957
20.55 | 42.35 | 39.363 | 0.065605 | 0.07564877 | 271.6501 | 314.0001 | 5.74 | 308.2601
20.64 | 42.87 | 39.389 | 0.06564833 | 0.07565228 | 272.8272 | 315.6972 | 5.8 | 309.8972
20.7 | 41.58 | 39.425 | 0.06570833 | 0.07565714 | 273.6027 | 315.1827 | 5.74 | 309.4427
20.64 | 41.82 | 39.497 | 0.06582833 | 0.07566686 | 272.7746 | 314.5946 | 5.74 | 308.8546
20.52 | 42.01 | 39.56 | 0.06593333 | 0.07567536 | 271.1583 | 313.1683 | 5.74 | 307.4283
20.7 | 42.2 | 39.612 | 0.06602 | 0.07568239 | 273.5115 | 315.7115 | 5.69 | 310.0215
20.63 | 42.44 | 39.644 | 0.06607333 | 0.07568671 | 272.571 | 315.011 | 5.8 | 309.211
20.78 | 42.01 | 39.67 | 0.06611667 | 0.07569022 | 274.5401 | 316.5501 | 5.69 | 310.8601
20.79 | 42.25 | 39.694 | 0.06615667 | 0.07569346 | 274.6604 | 316.9104 | 5.69 | 311.2204
20.86 | 42.44 | 39.721 | 0.06620167 | 0.07569711 | 275.5719 | 318.0119 | 5.74 | 312.2719
20.97 | 42.68 | 39.748 | 0.06624667 | 0.07570076 | 277.0118 | 319.6918 | 5.74 | 313.9518
20.92 | 43.02 | 39.774 | 0.06629 | 0.07570427 | 276.3384 | 319.3584 | 5.74 | 313.6184
20.96 | 41.82 | 39.803 | 0.06633833 | 0.07570819 | 276.8525 | 318.6725 | 5.74 | 312.9325
20.84 | 41.96 | 39.827 | 0.06637833 | 0.07571143 | 275.2557 | 317.2157 | 5.74 | 311.4757
20.58 | 42.2 | 39.878 | 0.06646333 | 0.07571833 | 271.7968 | 313.9968 | 5.69 | 308.3068
20.43 | 42.39 | 39.915 | 0.066525 | 0.07572333 | 269.798 | 312.188 | 5.69 | 306.498
20.64 | 42.59 | 39.955 | 0.06659167 | 0.07572874 | 272.5518 | 315.1418 | 5.69 | 309.4518
20.67 | 42.2 | 39.978 | 0.06663 | 0.07573185 | 272.9367 | 315.1367 | 5.53 | 309.6067
20.71 | 42.11 | 40.006 | 0.06667667 | 0.07573563 | 273.4512 | 315.5612 | 5.69 | 309.8712
20.7 | 42.39 | 40.055 | 0.06675833 | 0.07574226 | 273.2952 | 315.6852 | 5.69 | 309.9952
20.66 | 42.54 | 40.116 | 0.06686 | 0.07575051 | 272.7374 | 315.2774 | 5.69 | 309.5874
20.77 | 42.83 | 40.182 | 0.06697 | 0.07575944 | 274.1572 | 316.9872 | 5.74 | 311.2472
20.67 | 41.63 | 40.233 | 0.067055 | 0.07576635 | 272.8124 | 314.4424 | 5.53 | 308.9124
20.46 | 41.53 | 40.299 | 0.067165 | 0.07577528 | 270.0089 | 311.5389 | 5.69 | 305.8489
20.72 | 41.77 | 40.359 | 0.067265 | 0.07578341 | 273.4108 | 315.1808 | 5.69 | 309.4908
20.82 | 41.39 | 40.424 | 0.06737333 | 0.07579221 | 274.6984 | 316.0884 | 5.58 | 310.5084
20.56 | 41.53 | 40.493 | 0.06748833 | 0.07580156 | 271.2345 | 312.7645 | 5.69 | 307.0745
20.65 | 41.77 | 40.547 | 0.06757833 | 0.07580887 | 272.3956 | 314.1656 | 5.69 | 308.4756
20.78 | 41.92 | 40.604 | 0.06767333 | 0.0758166 | 274.0825 | 316.0025 | 5.69 | 310.3125
20.58 | 42.15 | 40.674 | 0.06779 | 0.07582609 | 271.4106 | 313.5606 | 5.64 | 307.9206
20.54 | 42.3 | 40.728 | 0.06788 | 0.07583341 | 270.8569 | 313.1569 | 5.64 | 307.5169
20.56 | 42.54 | 40.778 | 0.06796333 | 0.07584019 | 271.0964 | 313.6364 | 5.69 | 307.9464
20.53 | 41.77 | 40.798 | 0.06799667 | 0.0758429 | 270.6911 | 312.4611 | 5.48 | 306.9811
20.25 | 41.58 | 40.827 | 0.068045 | 0.07584683 | 266.9854 | 308.5654 | 5.64 | 302.9254
20.29 | 41.82 | 40.851 | 0.068085 | 0.07585009 | 267.5013 | 309.3213 | 5.69 | 303.6313
20.26 | 41.77 | 40.896 | 0.06816 | 0.07585619 | 267.0843 | 308.8543 | 5.69 | 303.1643
20.56 | 42.01 | 40.954 | 0.06825667 | 0.07586406 | 271.0111 | 313.0211 | 5.69 | 307.3311
20.59 | 42.15 | 41.001 | 0.068335 | 0.07587044 | 271.3837 | 313.5337 | 5.69 | 307.8437
20.55 | 42.3 | 41.054 | 0.06842333 | 0.07587764 | 270.8308 | 313.1308 | 5.74 | 307.3908
20.78 | 42.49 | 41.117 | 0.06852833 | 0.07588619 | 273.8311 | 316.3211 | 5.64 | 310.6811
20.99 | 41.82 | 41.171 | 0.06861833 | 0.07589352 | 276.5717 | 318.3917 | 5.32 | 313.0717
20.85 | 41.58 | 41.237 | 0.06872833 | 0.07590249 | 274.6946 | 316.2746 | 5.64 | 310.6346
20.53 | 41.87 | 41.309 | 0.06884833 | 0.07591227 | 270.4438 | 312.3138 | 5.69 | 306.6238
20.43 | 42.01 | 41.332 | 0.06888667 | 0.07591539 | 269.1154 | 311.1254 | 5.69 | 305.4354
20.44 | 42.2 | 41.355 | 0.068925 | 0.07591852 | 269.236 | 311.436 | 5.69 | 305.746
20.62 | 42.35 | 41.381 | 0.06896833 | 0.07592205 | 271.5943 | 313.9443 | 5.69 | 308.2543
20.88 | 42.54 | 41.408 | 0.06901333 | 0.07592572 | 275.0056 | 317.5456 | 5.69 | 311.8556
20.99 | 41.48 | 41.434 | 0.06905667 | 0.07592926 | 276.4415 | 317.9215 | 5.37 | 312.5515
20.98 | 41.82 | 41.458 | 0.06909667 | 0.07593252 | 276.298 | 318.118 | 5.64 | 312.478
21.14 | 41.77 | 41.485 | 0.06914167 | 0.07593619 | 278.3916 | 320.1616 | 5.69 | 314.4716
21.32 | 41.87 | 41.515 | 0.06919167 | 0.07594027 | 280.747 | 322.617 | 5.69 | 316.927
21.25 | 42.01 | 41.538 | 0.06923 | 0.0759434 | 279.8137 | 321.8237 | 5.69 | 316.1337
21.38 | 42.2 | 41.564 | 0.06927333 | 0.07594693 | 281.5124 | 323.7124 | 5.69 | 318.0224
21.49 | 42.39 | 41.589 | 0.069315 | 0.07595033 | 282.9481 | 325.3381 | 5.69 | 319.6481
21.46 | 42.59 | 41.618 | 0.06936333 | 0.07595428 | 282.5384 | 325.1284 | 5.74 | 319.3884
21.75 | 41.82 | 41.667 | 0.069445 | 0.07596094 | 286.3314 | 328.1514 | 5.58 | 322.5714
21.77 | 42.11 | 41.722 | 0.06953667 | 0.07596843 | 286.5664 | 328.6764 | 5.64 | 323.0364
21.78 | 42.3 | 41.784 | 0.06964 | 0.07597686 | 286.6662 | 328.9662 | 5.64 | 323.3262
21.92 | 42.54 | 41.838 | 0.06973 | 0.07598421 | 288.481 | 331.021 | 5.64 | 325.381
22.08 | 42.68 | 41.897 | 0.06982833 | 0.07599225 | 290.556 | 333.236 | 5.74 | 327.496
22.13 | 41.68 | 41.959 | 0.06993167 | 0.07600069 | 291.1816 | 332.8616 | 5.42 | 327.4416
22.05 | 41.29 | 42.027 | 0.070045 | 0.07600995 | 290.0936 | 331.3836 | 5.64 | 325.7436
22.14 | 41.63 | 42.088 | 0.07014667 | 0.07601826 | 291.2458 | 332.8758 | 5.64 | 327.2358
21.98 | 41.77 | 42.149 | 0.07024833 | 0.07602657 | 289.1094 | 330.8794 | 5.69 | 325.1894
22.08 | 41.29 | 42.206 | 0.07034333 | 0.07603434 | 290.3951 | 331.6851 | 5.64 | 326.0451
22.16 | 41.53 | 42.266 | 0.07044333 | 0.07604252 | 291.4159 | 332.9459 | 5.64 | 327.3059
22.25 | 41.77 | 42.318 | 0.07053 | 0.07604961 | 292.5722 | 334.3422 | 5.69 | 328.6522
22.05 | 41.96 | 42.346 | 0.07057667 | 0.07605343 | 289.9277 | 331.8877 | 5.64 | 326.2477
22.2 | 42.06 | 42.372 | 0.07062 | 0.07605698 | 291.8864 | 333.9464 | 5.64 | 328.3064
22.27 | 42.3 | 42.397 | 0.07066167 | 0.07606039 | 292.7937 | 335.0937 | 5.69 | 329.4037
22.29 | 42.44 | 42.424 | 0.07070667 | 0.07606407 | 293.0424 | 335.4824 | 5.64 | 329.8424
22.36 | 42.83 | 42.45 | 0.07075 | 0.07606762 | 293.949 | 336.779 | 5.74 | 331.039
22.18 | 41.58 | 42.481 | 0.07080167 | 0.07607185 | 291.5665 | 333.1465 | 5.64 | 327.5065
22.27 | 41.63 | 42.541 | 0.07090167 | 0.07608004 | 292.7181 | 334.3481 | 5.58 | 328.7681
22.32 | 41.24 | 42.597 | 0.070995 | 0.07608768 | 293.3458 | 334.5858 | 5.53 | 329.0558
22.39 | 41.53 | 42.654 | 0.07109 | 0.07609546 | 294.2357 | 335.7657 | 5.69 | 330.0757
22.55 | 41.72 | 42.709 | 0.07118167 | 0.07610297 | 296.3091 | 338.0291 | 5.69 | 332.3391
22.66 | 41.34 | 42.768 | 0.07128 | 0.07611103 | 297.7229 | 339.0629 | 5.48 | 333.5829
22.61 | 41.63 | 42.832 | 0.07138667 | 0.07611977 | 297.0319 | 338.6619 | 5.64 | 333.0219
22.64 | 41.82 | 42.876 | 0.07146 | 0.07612578 | 297.4025 | 339.2225 | 5.58 | 333.6425
22.6 | 41.34 | 42.935 | 0.07155833 | 0.07613385 | 296.8456 | 338.1856 | 5.64 | 332.5456
22.51 | 41.63 | 43.005 | 0.071675 | 0.07614341 | 295.6264 | 337.2564 | 5.64 | 331.6164
22.35 | 41.82 | 43.066 | 0.07177667 | 0.07615175 | 293.4929 | 335.3129 | 5.58 | 329.7329
22.3 | 41.58 | 43.138 | 0.07189667 | 0.0761616 | 292.7985 | 334.3785 | 5.64 | 328.7385
22.29 | 41.77 | 43.185 | 0.071975 | 0.07616803 | 292.6425 | 334.4125 | 5.64 | 328.7725
22.45 | 41.72 | 43.253 | 0.07208833 | 0.07617733 | 294.7071 | 336.4271 | 5.64 | 330.7871
22.49 | 41.29 | 43.315 | 0.07219167 | 0.07618582 | 295.1993 | 336.4893 | 5.53 | 330.9593
21.88 | 41.63 | 43.401 | 0.072335 | 0.07619759 | 287.1482 | 328.7782 | 5.58 | 323.1982
21.69 | 41.77 | 43.466 | 0.07244333 | 0.07620649 | 284.6214 | 326.3914 | 5.58 | 320.8114
21.5 | 41.68 | 43.508 | 0.07251333 | 0.07621224 | 282.1069 | 323.7869 | 5.58 | 318.2069
21.65 | 41.39 | 43.563 | 0.072605 | 0.07621977 | 284.047 | 325.437 | 5.42 | 320.017
21.41 | 41.48 | 43.587 | 0.072645 | 0.07622306 | 280.8861 | 322.3661 | 5.58 | 316.7861
21.31 | 41.72 | 43.636 | 0.07272667 | 0.07622977 | 279.5496 | 321.2696 | 5.64 | 315.6296
21.19 | 41.1 | 43.681 | 0.07280167 | 0.07623594 | 277.9529 | 319.0529 | 5.48 | 313.5729
21.21 | 41.44 | 43.739 | 0.07289833 | 0.07624389 | 278.1862 | 319.6262 | 5.58 | 314.0462
21.21 | 41.72 | 43.794 | 0.07299 | 0.07625143 | 278.1587 | 319.8787 | 5.64 | 314.2387
21.04 | 41.58 | 43.852 | 0.07308667 | 0.07625938 | 275.9005 | 317.4805 | 5.64 | 311.8405
20.85 | 41.72 | 43.912 | 0.07318667 | 0.07626761 | 273.3795 | 315.0995 | 5.64 | 309.4595
20.78 | 41.92 | 43.939 | 0.07323167 | 0.07627131 | 272.4484 | 314.3684 | 5.58 | 308.7884
20.93 | 42.11 | 43.964 | 0.07327333 | 0.07627474 | 274.4028 | 316.5128 | 5.64 | 310.8728
21.13 | 42.2 | 43.993 | 0.07332167 | 0.07627872 | 277.0104 | 319.2104 | 5.64 | 313.5704
21.28 | 42.39 | 44.017 | 0.07336167 | 0.07628201 | 278.9649 | 321.3549 | 5.64 | 315.7149
21.46 | 42.97 | 44.041 | 0.07340167 | 0.0762853 | 281.3124 | 324.2824 | 5.74 | 318.5424
21.39 | 41.87 | 44.068 | 0.07344667 | 0.07628901 | 280.3812 | 322.2512 | 5.64 | 316.6112
21.4 | 41.68 | 44.095 | 0.07349167 | 0.07629271 | 280.4986 | 322.1786 | 5.58 | 316.5986
21.47 | 41.87 | 44.12 | 0.07353333 | 0.07629614 | 281.4035 | 323.2735 | 5.64 | 317.6335
21.59 | 42.01 | 44.146 | 0.07357667 | 0.07629971 | 282.9631 | 324.9731 | 5.58 | 319.3931
21.55 | 42.2 | 44.172 | 0.07362 | 0.07630328 | 282.4256 | 324.6256 | 5.64 | 318.9856
21.35 | 42.35 | 44.201 | 0.07366833 | 0.07630726 | 279.7899 | 322.1399 | 5.64 | 316.4999
21.41 | 42.59 | 44.223 | 0.073705 | 0.07631028 | 280.5651 | 323.1551 | 5.69 | 317.4651
21.49 | 41.72 | 44.25 | 0.07375 | 0.07631399 | 281.5997 | 323.3197 | 5.48 | 317.8397
21.49 | 41.44 | 44.279 | 0.07379833 | 0.07631797 | 281.585 | 323.025 | 5.58 | 317.445
21.44 | 41.68 | 44.3 | 0.07383333 | 0.07632086 | 280.9193 | 322.5993 | 5.64 | 316.9593
21.53 | 41.1 | 44.327 | 0.07387833 | 0.07632457 | 282.0848 | 323.1848 | 5.48 | 317.7048
21.41 | 41.39 | 44.352 | 0.07392 | 0.076328 | 280.4999 | 321.8899 | 5.58 | 316.3099
21.46 | 41.58 | 44.379 | 0.073965 | 0.07633171 | 281.1414 | 322.7214 | 5.64 | 317.0814
21.44 | 41.39 | 44.404 | 0.07400667 | 0.07633514 | 280.8667 | 322.2567 | 5.53 | 316.7267
20.99 | 41.58 | 44.472 | 0.07412 | 0.07634449 | 274.938 | 316.518 | 5.58 | 310.938
20.93 | 41.72 | 44.495 | 0.07415833 | 0.07634765 | 274.1407 | 315.8607 | 5.64 | 310.2207
21.04 | 41.24 | 44.523 | 0.074205 | 0.0763515 | 275.5676 | 316.8076 | 5.64 | 311.1676
20.93 | 41.48 | 44.548 | 0.07424667 | 0.07635493 | 274.1146 | 315.5946 | 5.64 | 309.9546
21.06 | 41.82 | 44.575 | 0.07429167 | 0.07635865 | 275.8037 | 317.6237 | 5.69 | 311.9337
21.04 | 41.92 | 44.6 | 0.07433333 | 0.07636208 | 275.5294 | 317.4494 | 5.64 | 311.8094
20.96 | 42.11 | 44.628 | 0.07438 | 0.07636593 | 274.4679 | 316.5779 | 5.69 | 310.8879
20.59 | 42.25 | 44.652 | 0.07442 | 0.07636923 | 269.6112 | 311.8612 | 5.58 | 306.2812
20.81 | 42.39 | 44.678 | 0.07446333 | 0.07637281 | 272.4792 | 314.8692 | 5.58 | 309.2892
21.08 | 42.97 | 44.703 | 0.074505 | 0.07637625 | 276.002 | 318.972 | 5.74 | 313.232
21.25 | 41.82 | 44.744 | 0.07457333 | 0.07638189 | 278.2073 | 320.0273 | 5.64 | 314.3873
21.15 | 41.68 | 44.804 | 0.07467333 | 0.07639014 | 276.8682 | 318.5482 | 5.69 | 312.8582
21.24 | 41.44 | 44.862 | 0.07477 | 0.07639812 | 278.0173 | 319.4573 | 5.53 | 313.9273
21.1 | 41.24 | 44.917 | 0.07486167 | 0.07640569 | 276.1574 | 317.3974 | 5.53 | 311.8674
21.1 | 41.44 | 44.977 | 0.07496167 | 0.07641395 | 276.1276 | 317.5676 | 5.64 | 311.9276
21.27 | 41.63 | 45.038 | 0.07506333 | 0.07642235 | 278.3217 | 319.9517 | 5.64 | 314.3117
21.16 | 41.77 | 45.091 | 0.07515167 | 0.07642965 | 276.8559 | 318.6259 | 5.58 | 313.0459
21.03 | 41.92 | 45.162 | 0.07527 | 0.07643943 | 275.1198 | 317.0398 | 5.64 | 311.3998
21.02 | 42.11 | 45.202 | 0.07533667 | 0.07644494 | 274.9691 | 317.0791 | 5.64 | 311.4391
21.11 | 42.25 | 45.227 | 0.07537833 | 0.07644839 | 276.134 | 318.384 | 5.69 | 312.694
21.24 | 42.49 | 45.252 | 0.07542 | 0.07645183 | 277.822 | 320.312 | 5.69 | 314.622
21.46 | 41.63 | 45.279 | 0.075465 | 0.07645555 | 280.686 | 322.316 | 5.53 | 316.786
21.36 | 41.77 | 45.305 | 0.07550833 | 0.07645914 | 279.3649 | 321.1349 | 5.58 | 315.5549
21.31 | 41.39 | 45.333 | 0.075555 | 0.076463 | 278.6969 | 320.0869 | 5.58 | 314.5069
21.42 | 41.58 | 45.358 | 0.07559667 | 0.07646644 | 280.1229 | 321.7029 | 5.64 | 316.0629
21.5 | 41.77 | 45.382 | 0.07563667 | 0.07646975 | 281.1569 | 322.9269 | 5.64 | 317.2869
21.52 | 41.92 | 45.409 | 0.07568167 | 0.07647347 | 281.4048 | 323.3248 | 5.64 | 317.6848
21.54 | 42.06 | 45.436 | 0.07572667 | 0.0764772 | 281.6526 | 323.7126 | 5.58 | 318.1326
21.6 | 42.25 | 45.462 | 0.07577 | 0.07648078 | 282.4239 | 324.6739 | 5.64 | 319.0339
20.86 | 42.87 | 45.533 | 0.07588833 | 0.07649058 | 272.7133 | 315.5833 | 5.69 | 309.8933
20.66 | 41.63 | 45.56 | 0.07593333 | 0.0764943 | 270.0855 | 311.7155 | 5.64 | 306.0755
20.78 | 41.72 | 45.585 | 0.075975 | 0.07649775 | 271.642 | 313.362 | 5.58 | 307.782
20.93 | 41.77 | 45.611 | 0.07601833 | 0.07650134 | 273.59 | 315.36 | 5.58 | 309.78
21.04 | 41.29 | 45.635 | 0.07605833 | 0.07650465 | 275.016 | 316.306 | 5.37 | 310.936
21.25 | 41.58 | 45.664 | 0.07610667 | 0.07650865 | 277.7464 | 319.3264 | 5.64 | 313.6864
21.14 | 41.77 | 45.691 | 0.07615167 | 0.07651238 | 276.2952 | 318.0652 | 5.58 | 312.4852
21.19 | 41.92 | 45.73 | 0.07621667 | 0.07651776 | 276.9292 | 318.8492 | 5.58 | 313.2692
21.28 | 42.06 | 45.767 | 0.07627833 | 0.07652287 | 278.0868 | 320.1468 | 5.64 | 314.5068
21.32 | 42.25 | 45.793 | 0.07632167 | 0.07652646 | 278.5964 | 320.8464 | 5.58 | 315.2664
21.36 | 41.48 | 45.817 | 0.07636167 | 0.07652978 | 279.107 | 320.587 | 5.37 | 315.217
21.36 | 41.87 | 45.844 | 0.07640667 | 0.0765335 | 279.0935 | 320.9635 | 5.58 | 315.3835
21.35 | 42.01 | 45.868 | 0.07644667 | 0.07653682 | 278.9507 | 320.9607 | 5.64 | 315.3207
21.16 | 42.2 | 45.893 | 0.07648833 | 0.07654027 | 276.4558 | 318.6558 | 5.58 | 313.0758
21.4 | 42.39 | 45.92 | 0.07653333 | 0.076544 | 279.5778 | 321.9678 | 5.58 | 316.3878
21.28 | 42.59 | 45.946 | 0.07657667 | 0.07654759 | 277.997 | 320.587 | 5.64 | 314.947
21.38 | 41.44 | 45.972 | 0.07662 | 0.07655119 | 279.2902 | 320.7302 | 5.42 | 315.3102
21.31 | 41.87 | 45.998 | 0.07666333 | 0.07655478 | 278.3628 | 320.2328 | 5.64 | 314.5928
21.09 | 41.48 | 46.025 | 0.07670833 | 0.07655851 | 275.4756 | 316.9556 | 5.53 | 311.4256
21.08 | 41.63 | 46.05 | 0.07675 | 0.07656197 | 275.3325 | 316.9625 | 5.58 | 311.3825
21.11 | 41.77 | 46.074 | 0.07679 | 0.07656528 | 275.7124 | 317.4824 | 5.64 | 311.8424
21.09 | 41.77 | 46.102 | 0.07683667 | 0.07656915 | 275.4373 | 317.2073 | 5.53 | 311.6773
21.05 | 41.72 | 46.129 | 0.07688167 | 0.07657289 | 274.9015 | 316.6215 | 5.58 | 311.0415
21.12 | 41.39 | 46.151 | 0.07691833 | 0.07657593 | 275.8047 | 317.1947 | 5.53 | 311.6647
21.07 | 41.63 | 46.178 | 0.07696333 | 0.07657966 | 275.1383 | 316.7683 | 5.53 | 311.2383
21.09 | 41.77 | 46.202 | 0.07700333 | 0.07658298 | 275.3876 | 317.1576 | 5.58 | 311.5776
21.22 | 41.77 | 46.23 | 0.07705 | 0.07658685 | 277.0711 | 318.8411 | 5.64 | 313.2011
21.17 | 41.44 | 46.257 | 0.077095 | 0.07659059 | 276.4047 | 317.8447 | 5.58 | 312.2647
21.24 | 41.58 | 46.279 | 0.07713167 | 0.07659363 | 277.3077 | 318.8877 | 5.64 | 313.2477
21.32 | 41.77 | 46.307 | 0.07717833 | 0.0765975 | 278.3381 | 320.1081 | 5.53 | 314.5781
21.43 | 41.53 | 46.336 | 0.07722667 | 0.07660151 | 279.7595 | 321.2895 | 5.58 | 315.7095
21.38 | 41.72 | 46.358 | 0.07726333 | 0.07660456 | 279.0957 | 320.8157 | 5.58 | 315.2357
21.43 | 41.1 | 46.385 | 0.07730833 | 0.07660829 | 279.7347 | 320.8347 | 5.42 | 315.4147
21.46 | 41.34 | 46.41 | 0.07735 | 0.07661175 | 280.1137 | 321.4537 | 5.58 | 315.8737
21.5 | 41.48 | 46.436 | 0.07739333 | 0.07661535 | 280.6226 | 322.1026 | 5.64 | 316.4626
21.55 | 41.63 | 46.463 | 0.07743833 | 0.07661909 | 281.2615 | 322.8915 | 5.58 | 317.3115
21.63 | 41.53 | 46.489 | 0.07748167 | 0.07662269 | 282.2924 | 323.8224 | 5.53 | 318.2924
21.39 | 41.24 | 46.54 | 0.07756667 | 0.07662975 | 279.1344 | 320.3744 | 5.53 | 314.8444
21.57 | 41.44 | 46.589 | 0.07764833 | 0.07663653 | 281.4584 | 322.8984 | 5.58 | 317.3184
21.68 | 41.63 | 46.64 | 0.07773333 | 0.0766436 | 282.8677 | 324.4977 | 5.64 | 318.8577
21.62 | 41.77 | 46.701 | 0.077835 | 0.07665205 | 282.0538 | 323.8238 | 5.58 | 318.2438
21.83 | 41.68 | 46.76 | 0.07793333 | 0.07666022 | 284.7631 | 326.4431 | 5.64 | 320.8031
21.93 | 41.34 | 46.81 | 0.07801667 | 0.07666715 | 286.0417 | 327.3817 | 5.42 | 321.9617
21.92 | 41.39 | 46.862 | 0.07810333 | 0.07667436 | 285.8844 | 327.2744 | 5.53 | 321.7444
22.14 | 41.53 | 46.909 | 0.07818167 | 0.07668087 | 288.7291 | 330.2591 | 5.58 | 324.6791
21.97 | 41.77 | 46.937 | 0.07822833 | 0.07668476 | 286.4976 | 328.2676 | 5.58 | 322.6876
22.05 | 41.87 | 46.962 | 0.07827 | 0.07668822 | 287.5279 | 329.3979 | 5.58 | 323.8179
22.26 | 42.06 | 46.991 | 0.07831833 | 0.07669224 | 290.251 | 332.311 | 5.53 | 326.781
22.33 | 42.15 | 47.017 | 0.07836167 | 0.07669585 | 291.15 | 333.3 | 5.64 | 327.66
22.51 | 42.3 | 47.043 | 0.078405 | 0.07669946 | 293.4832 | 335.7832 | 5.58 | 330.2032
22.47 | 42.59 | 47.069 | 0.07844833 | 0.07670306 | 292.9479 | 335.5379 | 5.64 | 329.8979
22.33 | 41.48 | 47.096 | 0.07849333 | 0.07670681 | 291.1085 | 332.5885 | 5.42 | 327.1685
22.19 | 41.68 | 47.12 | 0.07853333 | 0.07671014 | 289.2708 | 330.9508 | 5.53 | 325.4208
22.16 | 41.44 | 47.147 | 0.07857833 | 0.07671388 | 288.8656 | 330.3056 | 5.58 | 324.7256
22.11 | 41.68 | 47.172 | 0.07862 | 0.07671735 | 288.2008 | 329.8808 | 5.48 | 324.4008
21.93 | 41.68 | 47.218 | 0.07869667 | 0.07672374 | 285.8307 | 327.5107 | 5.53 | 321.9807
21.88 | 41.44 | 47.241 | 0.078735 | 0.07672693 | 285.1672 | 326.6072 | 5.48 | 321.1272
21.99 | 41.63 | 47.267 | 0.07877833 | 0.07673054 | 286.5873 | 328.2173 | 5.58 | 322.6373
22.09 | 41.82 | 47.294 | 0.07882333 | 0.07673429 | 287.8765 | 329.6965 | 5.64 | 324.0565
21.72 | 41.24 | 47.346 | 0.07891 | 0.07674151 | 283.0281 | 324.2681 | 5.53 | 318.7381
21.8 | 41.48 | 47.404 | 0.07900667 | 0.07674956 | 284.0407 | 325.5207 | 5.53 | 319.9907
21.89 | 41.87 | 47.456 | 0.07909333 | 0.07675678 | 285.1865 | 327.0565 | 5.64 | 321.4165
21.91 | 41.1 | 47.503 | 0.07917167 | 0.07676331 | 285.4228 | 326.5228 | 5.48 | 321.0428
21.83 | 41.34 | 47.562 | 0.07927 | 0.07677151 | 284.3503 | 325.6903 | 5.53 | 320.1603
21.58 | 41.53 | 47.63 | 0.07938333 | 0.07678096 | 281.0592 | 322.5892 | 5.58 | 317.0092
21.43 | 41.68 | 47.668 | 0.07944667 | 0.07678625 | 279.0864 | 320.7664 | 5.58 | 315.1864
21.66 | 41.82 | 47.692 | 0.07948667 | 0.07678958 | 282.0695 | 323.8895 | 5.58 | 318.3095
21.8 | 41.39 | 47.719 | 0.07953167 | 0.07679334 | 283.8788 | 325.2688 | 5.53 | 319.7388
21.67 | 41.68 | 47.753 | 0.07958833 | 0.07679806 | 282.1686 | 323.8486 | 5.53 | 318.3186
21.88 | 41.24 | 47.805 | 0.079675 | 0.0768053 | 284.8762 | 326.1162 | 5.32 | 320.7962
21.83 | 41.24 | 47.861 | 0.07976833 | 0.07681309 | 284.1964 | 325.4364 | 5.53 | 319.9064
21.71 | 41.53 | 47.908 | 0.07984667 | 0.07681963 | 282.6101 | 324.1401 | 5.53 | 318.6101
21.75 | 41.68 | 47.932 | 0.07988667 | 0.07682297 | 283.1185 | 324.7985 | 5.64 | 319.1585
21.91 | 41.72 | 47.957 | 0.07992833 | 0.07682644 | 285.1883 | 326.9083 | 5.53 | 321.3783
21.93 | 41.29 | 47.986 | 0.07997667 | 0.07683048 | 285.4336 | 326.7236 | 5.48 | 321.2436
21.9 | 41.48 | 48.009 | 0.080015 | 0.07683368 | 285.0312 | 326.5112 | 5.58 | 320.9312
21.99 | 41.72 | 48.036 | 0.08006 | 0.07683744 | 286.1886 | 327.9086 | 5.53 | 322.3786
22.22 | 41.24 | 48.063 | 0.080105 | 0.0768412 | 289.1678 | 330.4078 | 5.48 | 324.9278
22.1 | 41.44 | 48.087 | 0.080145 | 0.07684454 | 287.5936 | 329.0336 | 5.53 | 323.5036
22.24 | 41.68 | 48.114 | 0.08019 | 0.0768483 | 289.4013 | 331.0813 | 5.53 | 325.5513
22.34 | 41.63 | 48.141 | 0.080235 | 0.07685206 | 290.6884 | 332.3184 | 5.53 | 326.7884
22.25 | 41.77 | 48.168 | 0.08028 | 0.07685582 | 289.5031 | 331.2731 | 5.64 | 325.6331
22.2 | 41.53 | 48.193 | 0.08032167 | 0.0768593 | 288.8395 | 330.3695 | 5.58 | 324.7895
22.15 | 41.77 | 48.217 | 0.08036167 | 0.07686264 | 288.1764 | 329.9464 | 5.48 | 324.4664
22.28 | 41.72 | 48.242 | 0.08040333 | 0.07686613 | 289.8546 | 331.5746 | 5.53 | 326.0446
22.42 | 41.72 | 48.268 | 0.08044667 | 0.07686975 | 291.6622 | 333.3822 | 5.58 | 327.8022
22.49 | 41.48 | 48.295 | 0.08049167 | 0.07687351 | 292.5585 | 334.0385 | 5.48 | 328.5585
22.4 | 41.68 | 48.336 | 0.08056 | 0.07687923 | 291.3661 | 333.0461 | 5.53 | 327.5161
22.2 | 41.68 | 48.361 | 0.08060167 | 0.07688271 | 288.7515 | 330.4315 | 5.53 | 324.9015
22.12 | 41.34 | 48.39 | 0.08065 | 0.07688675 | 287.6959 | 329.0359 | 5.53 | 323.5059
22.26 | 41.48 | 48.41 | 0.08068333 | 0.07688954 | 289.5062 | 330.9862 | 5.53 | 325.4562
22.27 | 41.72 | 48.442 | 0.08073667 | 0.076894 | 289.6195 | 331.3395 | 5.58 | 325.7595
22.23 | 41.24 | 48.469 | 0.08078167 | 0.07689776 | 289.0851 | 330.3251 | 5.37 | 324.9551
21.87 | 41.39 | 48.541 | 0.08090167 | 0.0769078 | 284.3665 | 325.7565 | 5.53 | 320.2265
22.17 | 41.58 | 48.591 | 0.080985 | 0.07691478 | 288.2411 | 329.8211 | 5.58 | 324.2411
22.49 | 41.77 | 48.65 | 0.08108333 | 0.07692301 | 292.3703 | 334.1403 | 5.53 | 328.6103
22.37 | 41.44 | 48.7 | 0.08116667 | 0.07692999 | 290.7839 | 332.2239 | 5.53 | 326.6939
21.99 | 41.63 | 48.773 | 0.08128833 | 0.07694017 | 285.8065 | 327.4365 | 5.53 | 321.9065
21.86 | 41.82 | 48.809 | 0.08134833 | 0.0769452 | 284.0983 | 325.9183 | 5.53 | 320.3883
21.91 | 42.01 | 48.836 | 0.08139333 | 0.07694897 | 284.7342 | 326.7442 | 5.53 | 321.2142
22.02 | 42.15 | 48.863 | 0.08143833 | 0.07695274 | 286.1497 | 328.2997 | 5.58 | 322.7197
22.19 | 42.63 | 48.89 | 0.08148333 | 0.07695651 | 288.3447 | 330.9747 | 5.58 | 325.3947
22.3 | 40.91 | 48.918 | 0.08153 | 0.07696042 | 289.7593 | 330.6693 | 5.32 | 325.3493
22.26 | 41.34 | 48.967 | 0.08161167 | 0.07696726 | 289.2139 | 330.5539 | 5.53 | 325.0239
22.19 | 41.48 | 49 | 0.08166667 | 0.07697187 | 288.2871 | 329.7671 | 5.53 | 324.2371
22.42 | 41.72 | 49.026 | 0.08171 | 0.0769755 | 291.2615 | 332.9815 | 5.53 | 327.4515
22.57 | 41.29 | 49.051 | 0.08175167 | 0.076979 | 293.1969 | 334.4869 | 5.37 | 329.1169
22.54 | 41.58 | 49.078 | 0.08179667 | 0.07698277 | 292.7928 | 334.3728 | 5.58 | 328.7928
22.7 | 41.72 | 49.105 | 0.08184167 | 0.07698654 | 294.8567 | 336.5767 | 5.53 | 331.0467
22.74 | 41.72 | 49.129 | 0.08188167 | 0.0769899 | 295.3634 | 337.0834 | 5.53 | 331.5534
22.78 | 41.15 | 49.158 | 0.08193 | 0.07699395 | 295.8674 | 337.0174 | 5.53 | 331.4874
22.67 | 41.39 | 49.184 | 0.08197333 | 0.07699758 | 294.4248 | 335.8148 | 5.48 | 330.3348
22.6 | 41.58 | 49.206 | 0.08201 | 0.07700066 | 293.504 | 335.084 | 5.58 | 329.504
22.83 | 41.77 | 49.236 | 0.08206 | 0.07700485 | 296.4748 | 338.2448 | 5.58 | 332.6648
22.81 | 41.24 | 49.261 | 0.08210167 | 0.07700835 | 296.2017 | 337.4417 | 5.53 | 331.9117
22.69 | 41.44 | 49.287 | 0.082145 | 0.07701198 | 294.6295 | 336.0695 | 5.48 | 330.5895
22.58 | 41.72 | 49.312 | 0.08218667 | 0.07701548 | 293.1878 | 334.9078 | 5.53 | 329.3778
22.64 | 41.48 | 49.338 | 0.08223 | 0.07701912 | 293.953 | 335.433 | 5.42 | 330.013
22.61 | 41.72 | 49.364 | 0.08227333 | 0.07702275 | 293.5496 | 335.2696 | 5.53 | 329.7396
22.84 | 41.53 | 49.39 | 0.08231667 | 0.07702639 | 296.5217 | 338.0517 | 5.48 | 332.5717
22.88 | 41.77 | 49.416 | 0.08236 | 0.07703003 | 297.027 | 338.797 | 5.58 | 333.217
23.09 | 41.82 | 49.44 | 0.0824 | 0.07703339 | 299.7402 | 341.5602 | 5.58 | 335.9802
23.1 | 41.1 | 49.468 | 0.08244667 | 0.0770373 | 299.8547 | 340.9547 | 5.48 | 335.4747
22.93 | 41.39 | 49.518 | 0.08253 | 0.0770443 | 297.621 | 339.011 | 5.53 | 333.481
23.02 | 41.53 | 49.572 | 0.08262 | 0.07705186 | 298.7598 | 340.2898 | 5.58 | 334.7098
23.16 | 41.77 | 49.62 | 0.0827 | 0.07705858 | 300.5506 | 342.3206 | 5.53 | 336.7906
23.2 | 41.2 | 49.67 | 0.08278333 | 0.07706558 | 301.0423 | 342.2423 | 5.37 | 336.8723
23.22 | 41.44 | 49.728 | 0.08288 | 0.0770737 | 301.2701 | 342.7101 | 5.48 | 337.2301
23.02 | 41.68 | 49.779 | 0.082965 | 0.07708085 | 298.6475 | 340.3275 | 5.53 | 334.7975
22.57 | 40.96 | 49.838 | 0.08306333 | 0.07708911 | 292.778 | 333.738 | 5.21 | 328.528
22.46 | 41.39 | 49.883 | 0.08313833 | 0.07709542 | 291.3273 | 332.7173 | 5.53 | 327.1873
22.52 | 41.48 | 49.907 | 0.08317833 | 0.07709878 | 292.0928 | 333.5728 | 5.53 | 328.0428
22.62 | 41.77 | 49.933 | 0.08322167 | 0.07710243 | 293.376 | 335.146 | 5.58 | 329.566
22.76 | 41.63 | 49.958 | 0.08326333 | 0.07710593 | 295.1783 | 336.8083 | 5.48 | 331.3283
22.86 | 40.91 | 49.985 | 0.08330833 | 0.07710972 | 296.4607 | 337.3707 | 5.42 | 331.9507
22.72 | 41.2 | 50.011 | 0.08335167 | 0.07711336 | 294.6312 | 335.8312 | 5.58 | 330.2512
22.78 | 41.44 | 50.037 | 0.083395 | 0.07711701 | 295.3953 | 336.8353 | 5.53 | 331.3053
22.75 | 41.63 | 50.062 | 0.08343667 | 0.07712051 | 294.9928 | 336.6228 | 5.53 | 331.0928
22.89 | 41.77 | 50.087 | 0.08347833 | 0.07712402 | 296.7947 | 338.5647 | 5.53 | 333.0347
23.04 | 41.96 | 50.115 | 0.083525 | 0.07712795 | 298.7244 | 340.6844 | 5.64 | 335.0444
22.98 | 41.72 | 50.139 | 0.083565 | 0.07713131 | 297.9335 | 339.6535 | 5.53 | 334.1235
23.04 | 41.87 | 50.166 | 0.08361 | 0.0771351 | 298.6967 | 340.5667 | 5.64 | 334.9267
22.93 | 41.29 | 50.192 | 0.08365333 | 0.07713875 | 297.2566 | 338.5466 | 5.48 | 333.0666
22.79 | 41.58 | 50.214 | 0.08369 | 0.07714183 | 295.4298 | 337.0098 | 5.58 | 331.4298
22.77 | 41.82 | 50.244 | 0.08374 | 0.07714604 | 295.1545 | 336.9745 | 5.53 | 331.4445
22.71 | 41.53 | 50.265 | 0.083775 | 0.07714899 | 294.3655 | 335.8955 | 5.58 | 330.3155
22.88 | 41.77 | 50.29 | 0.08381667 | 0.0771525 | 296.5555 | 338.3255 | 5.53 | 332.7955
23 | 41.39 | 50.32 | 0.08386667 | 0.07715671 | 298.0946 | 339.4846 | 5.58 | 333.9046
23 | 41.58 | 50.343 | 0.083905 | 0.07715994 | 298.0821 | 339.6621 | 5.58 | 334.0821
23.02 | 41.77 | 50.371 | 0.08395167 | 0.07716387 | 298.3261 | 340.0961 | 5.53 | 334.5661
22.9 | 41.15 | 50.397 | 0.083995 | 0.07716752 | 296.757 | 337.907 | 5.48 | 332.427
22.96 | 41.29 | 50.422 | 0.08403667 | 0.07717103 | 297.521 | 338.811 | 5.42 | 333.391
22.92 | 41.58 | 50.448 | 0.08408 | 0.07717468 | 296.9886 | 338.5686 | 5.53 | 333.0386
22.97 | 41.77 | 50.475 | 0.084125 | 0.07717847 | 297.6218 | 339.3918 | 5.53 | 333.8618
23.1 | 41.34 | 50.503 | 0.08417167 | 0.07718241 | 299.291 | 340.631 | 5.48 | 335.151
22.79 | 41.48 | 50.529 | 0.084215 | 0.07718606 | 295.2606 | 336.7406 | 5.53 | 331.2106
22.99 | 41.63 | 50.553 | 0.084255 | 0.07718943 | 297.8387 | 339.4687 | 5.53 | 333.9387
22.7 | 41.72 | 50.589 | 0.084315 | 0.07719449 | 294.0624 | 335.7824 | 5.53 | 330.2524
22.7 | 41.53 | 50.64 | 0.0844 | 0.07720165 | 294.0351 | 335.5651 | 5.53 | 330.0351
22.57 | 41.82 | 50.674 | 0.08445667 | 0.07720643 | 292.3332 | 334.1532 | 5.53 | 328.6232
22.7 | 41.77 | 50.699 | 0.08449833 | 0.07720995 | 294.0036 | 335.7736 | 5.53 | 330.2436
22.51 | 41.48 | 50.731 | 0.08455167 | 0.07721444 | 291.5258 | 333.0058 | 5.53 | 327.4758
22.38 | 41.72 | 50.765 | 0.08460833 | 0.07721922 | 289.8242 | 331.5442 | 5.53 | 326.0142
22.57 | 41.48 | 50.792 | 0.08465333 | 0.07722302 | 292.2704 | 333.7504 | 5.48 | 328.2704
22.66 | 41.77 | 50.817 | 0.084695 | 0.07722654 | 293.4225 | 335.1925 | 5.58 | 329.6125
22.72 | 41.15 | 50.846 | 0.08474333 | 0.07723061 | 294.1839 | 335.3339 | 5.53 | 329.8039
22.74 | 41.39 | 50.899 | 0.08483167 | 0.07723807 | 294.4144 | 335.8044 | 5.53 | 330.2744
22.72 | 41.58 | 50.927 | 0.08487833 | 0.07724201 | 294.1405 | 335.7205 | 5.53 | 330.1905
22.79 | 41.82 | 50.952 | 0.08492 | 0.07724552 | 295.0333 | 336.8533 | 5.58 | 331.2733
22.87 | 41.48 | 50.979 | 0.084965 | 0.07724932 | 296.0544 | 337.5344 | 5.53 | 332.0044
22.91 | 41.15 | 51.005 | 0.08500833 | 0.07725298 | 296.5581 | 337.7081 | 5.53 | 332.1781
22.94 | 41.53 | 51.03 | 0.08505 | 0.0772565 | 296.9329 | 338.4629 | 5.58 | 332.8829
23.07 | 41.77 | 51.057 | 0.085095 | 0.0772603 | 298.601 | 340.371 | 5.58 | 334.791
23.09 | 41.44 | 51.084 | 0.08514 | 0.0772641 | 298.8451 | 340.2851 | 5.53 | 334.7551
23.1 | 41.72 | 51.11 | 0.08518333 | 0.07726776 | 298.9604 | 340.6804 | 5.53 | 335.1504
23.05 | 42.15 | 51.136 | 0.08522667 | 0.07727142 | 298.2992 | 340.4492 | 5.69 | 334.7592
23 | 41.34 | 51.161 | 0.08526833 | 0.07727494 | 297.6385 | 338.9785 | 5.58 | 333.3985
23.26 | 41.63 | 51.182 | 0.08530333 | 0.0772779 | 300.9916 | 342.6216 | 5.53 | 337.0916
23.21 | 41.05 | 51.211 | 0.08535167 | 0.07728198 | 300.3287 | 341.3787 | 5.37 | 336.0087
23.16 | 41.44 | 51.257 | 0.08542833 | 0.07728846 | 299.6566 | 341.0966 | 5.53 | 335.5666
23.49 | 41.72 | 51.303 | 0.085505 | 0.07729494 | 303.9009 | 345.6209 | 5.53 | 340.0909
23.34 | 41.63 | 51.359 | 0.08559833 | 0.07730283 | 301.9294 | 343.5594 | 5.53 | 338.0294
23.44 | 41.24 | 51.411 | 0.085685 | 0.07731016 | 303.1943 | 344.4343 | 5.37 | 339.0643
23.45 | 41.63 | 51.466 | 0.08577667 | 0.07731791 | 303.2933 | 344.9233 | 5.53 | 339.3933
22.18 | 40.72 | 51.552 | 0.08592 | 0.07733003 | 286.8226 | 327.5426 | 5.11 | 322.4326
22.2 | 40.81 | 51.608 | 0.08601333 | 0.07733793 | 287.0519 | 327.8619 | 5.32 | 322.5419
22.17 | 41.05 | 51.632 | 0.08605333 | 0.07734131 | 286.6515 | 327.7015 | 5.32 | 322.3815
22.26 | 41.24 | 51.659 | 0.08609833 | 0.07734512 | 287.801 | 329.041 | 5.53 | 323.511
22.55 | 41.58 | 51.685 | 0.08614167 | 0.07734879 | 291.5366 | 333.1166 | 5.58 | 327.5366
22.73 | 41.34 | 51.711 | 0.086185 | 0.07735246 | 293.8498 | 335.1898 | 5.42 | 329.7698
22.72 | 41.72 | 51.739 | 0.08623167 | 0.07735641 | 293.7055 | 335.4255 | 5.58 | 329.8455
22.79 | 41 | 51.763 | 0.08627167 | 0.07735979 | 294.5975 | 335.5975 | 5.37 | 330.2275
22.89 | 41.44 | 51.79 | 0.08631667 | 0.0773636 | 295.8756 | 337.3156 | 5.58 | 331.7356
23.01 | 41.77 | 51.817 | 0.08636167 | 0.07736741 | 297.412 | 339.182 | 5.53 | 333.652
23 | 41.58 | 51.841 | 0.08640167 | 0.0773708 | 297.2698 | 338.8498 | 5.58 | 333.2698
23.22 | 41.2 | 51.867 | 0.086445 | 0.07737447 | 300.099 | 341.299 | 5.42 | 335.879
23.15 | 41.53 | 51.893 | 0.08648833 | 0.07737814 | 299.1801 | 340.7101 | 5.58 | 335.1301
23.21 | 41.53 | 51.918 | 0.08653 | 0.07738167 | 299.9418 | 341.4718 | 5.48 | 335.9918
23.31 | 41.2 | 51.945 | 0.086575 | 0.07738548 | 301.2193 | 342.4193 | 5.37 | 337.0493
23.33 | 41.58 | 51.972 | 0.08662 | 0.0773893 | 301.4629 | 343.0429 | 5.53 | 337.5129
23.38 | 41.34 | 51.996 | 0.08666 | 0.07739268 | 302.0957 | 343.4357 | 5.37 | 338.0657
23.43 | 41.82 | 52.024 | 0.08670667 | 0.07739664 | 302.7263 | 344.5463 | 5.53 | 339.0163
23.36 | 40.86 | 52.051 | 0.08675167 | 0.07740045 | 301.807 | 342.667 | 5.27 | 337.397
23.33 | 41.34 | 52.076 | 0.08679333 | 0.07740398 | 301.4057 | 342.7457 | 5.48 | 337.2657
23.47 | 41.77 | 52.102 | 0.08683667 | 0.07740766 | 303.2 | 344.97 | 5.58 | 339.39
23.5 | 41.34 | 52.128 | 0.08688 | 0.07741133 | 303.5731 | 344.9131 | 5.48 | 339.4331
23.54 | 41.77 | 52.153 | 0.08692167 | 0.07741486 | 304.076 | 345.846 | 5.53 | 340.316
23.5 | 41.2 | 52.179 | 0.086965 | 0.07741854 | 303.5449 | 344.7449 | 5.48 | 339.2649
23.56 | 41.68 | 52.203 | 0.087005 | 0.07742193 | 304.3065 | 345.9865 | 5.58 | 340.4065
23.62 | 41.72 | 52.229 | 0.08704833 | 0.0774256 | 305.067 | 346.787 | 5.53 | 341.257
23.63 | 41.58 | 52.256 | 0.08709333 | 0.07742942 | 305.1812 | 346.7612 | 5.58 | 341.1812
23.44 | 41.68 | 52.281 | 0.087135 | 0.07743296 | 302.7135 | 344.3935 | 5.53 | 338.8635
23.43 | 41.68 | 52.308 | 0.08718 | 0.07743677 | 302.5694 | 344.2494 | 5.53 | 338.7194
23.49 | 41.63 | 52.335 | 0.087225 | 0.07744059 | 303.3293 | 344.9593 | 5.53 | 339.4293
23.46 | 41.48 | 52.36 | 0.08726667 | 0.07744413 | 302.9281 | 344.4081 | 5.42 | 338.9881
23.51 | 41.77 | 52.385 | 0.08730833 | 0.07744766 | 303.5598 | 345.3298 | 5.58 | 339.7498
23.43 | 41.39 | 52.411 | 0.08735167 | 0.07745134 | 302.5125 | 343.9025 | 5.53 | 338.3725
22.87 | 41.72 | 52.47 | 0.08745 | 0.07745968 | 295.2504 | 336.9704 | 5.53 | 331.4404
22.66 | 41.72 | 52.494 | 0.08749 | 0.07746308 | 292.5265 | 334.2465 | 5.53 | 328.7165
22.87 | 41.2 | 52.521 | 0.087535 | 0.0774669 | 295.2229 | 336.4229 | 5.32 | 331.1029
23.03 | 41.58 | 52.546 | 0.08757667 | 0.07747044 | 297.2747 | 338.8547 | 5.53 | 333.3247
23.32 | 41.68 | 52.575 | 0.087625 | 0.07747454 | 301.0021 | 342.6821 | 5.42 | 337.2621
23.34 | 41.58 | 52.601 | 0.08766833 | 0.07747822 | 301.2459 | 342.8259 | 5.53 | 337.2959
23.1 | 40.86 | 52.627 | 0.08771167 | 0.0774819 | 298.1341 | 338.9941 | 5.21 | 333.7841
23.1 | 41.58 | 52.652 | 0.08775333 | 0.07748544 | 298.1205 | 339.7005 | 5.53 | 334.1705
23.31 | 42.11 | 52.68 | 0.0878 | 0.0774894 | 300.8153 | 342.9253 | 5.69 | 337.2353
23.24 | 41.63 | 52.704 | 0.08784 | 0.0774928 | 299.8988 | 341.5288 | 5.53 | 335.9988
23.32 | 41.24 | 52.732 | 0.08788667 | 0.07749677 | 300.9158 | 342.1558 | 5.37 | 336.7858
23.44 | 41.53 | 52.791 | 0.087985 | 0.07750512 | 302.4316 | 343.9616 | 5.53 | 338.4316
23.63 | 41.63 | 52.843 | 0.08807167 | 0.07751249 | 304.8541 | 346.4841 | 5.48 | 341.0041
22.78 | 41.72 | 52.93 | 0.08821667 | 0.07752482 | 293.8414 | 335.5614 | 5.48 | 330.0814
22.7 | 41.39 | 52.989 | 0.088315 | 0.07753318 | 292.7779 | 334.1679 | 5.48 | 328.6879
22.78 | 41.72 | 53.041 | 0.08840167 | 0.07754055 | 293.7818 | 335.5018 | 5.48 | 330.0218
22.66 | 41.77 | 53.079 | 0.088465 | 0.07754594 | 292.2139 | 333.9839 | 5.53 | 328.4539
22.8 | 41.48 | 53.104 | 0.08850667 | 0.07754948 | 294.0058 | 335.4858 | 5.53 | 329.9558
22.54 | 41.82 | 53.158 | 0.08859667 | 0.07755714 | 290.6244 | 332.4444 | 5.53 | 326.9144
22.27 | 40.96 | 53.23 | 0.08871667 | 0.07756735 | 287.1053 | 328.0653 | 5.32 | 322.7453
22.6 | 41.29 | 53.283 | 0.088805 | 0.07757487 | 291.3315 | 332.6215 | 5.53 | 327.0915
22.55 | 41.44 | 53.306 | 0.08884333 | 0.07757813 | 290.6747 | 332.1147 | 5.53 | 326.5847
22.77 | 41.63 | 53.331 | 0.088885 | 0.07758168 | 293.4971 | 335.1271 | 5.53 | 329.5971
22.85 | 41.63 | 53.357 | 0.08892833 | 0.07758537 | 294.5143 | 336.1443 | 5.53 | 330.6143
22.75 | 41.2 | 53.383 | 0.08897167 | 0.07758906 | 293.2114 | 334.4114 | 5.53 | 328.8814
22.76 | 41.39 | 53.409 | 0.089015 | 0.07759275 | 293.3264 | 334.7164 | 5.48 | 329.2364
22.55 | 41.53 | 53.433 | 0.089055 | 0.07759616 | 290.6072 | 332.1372 | 5.48 | 326.6572
22.72 | 41.68 | 53.46 | 0.0891 | 0.07759999 | 292.7835 | 334.4635 | 5.53 | 328.9335
22.89 | 41.39 | 53.482 | 0.08913667 | 0.07760312 | 294.9624 | 336.3524 | 5.37 | 330.9824
23.04 | 41.58 | 53.511 | 0.089185 | 0.07760724 | 296.8795 | 338.4595 | 5.48 | 332.9795
23.11 | 41.82 | 53.538 | 0.08923 | 0.07761107 | 297.7668 | 339.5868 | 5.53 | 334.0568
23.24 | 41.68 | 53.568 | 0.08928 | 0.07761533 | 299.4254 | 341.1054 | 5.48 | 335.6254
23.08 | 41.34 | 53.592 | 0.08932 | 0.07761874 | 297.3509 | 338.6909 | 5.42 | 333.2709
23.14 | 41.15 | 53.649 | 0.089415 | 0.07762684 | 298.0928 | 339.2428 | 5.48 | 333.7628
23.1 | 41.39 | 53.711 | 0.08951833 | 0.07763565 | 297.5437 | 338.9337 | 5.42 | 333.5137
22.94 | 41.53 | 53.771 | 0.08961833 | 0.07764418 | 295.4504 | 336.9804 | 5.48 | 331.5004
23.16 | 41.72 | 53.831 | 0.08971833 | 0.07765271 | 298.251 | 339.971 | 5.58 | 334.391
23.17 | 41.77 | 53.89 | 0.08981667 | 0.0776611 | 298.3476 | 340.1176 | 5.53 | 334.5876
22.97 | 41.53 | 53.947 | 0.08991167 | 0.0776692 | 295.7414 | 337.2714 | 5.48 | 331.7914
22.94 | 41.68 | 53.995 | 0.08999167 | 0.07767603 | 295.3292 | 337.0092 | 5.53 | 331.4792
22.88 | 41.34 | 54.019 | 0.09003167 | 0.07767944 | 294.5438 | 335.8838 | 5.32 | 330.5638
22.7 | 41.53 | 54.044 | 0.09007333 | 0.077683 | 292.2132 | 333.7432 | 5.48 | 328.2632
22.78 | 41.72 | 54.069 | 0.090115 | 0.07768656 | 293.2296 | 334.9496 | 5.53 | 329.4196
22.62 | 41.48 | 54.097 | 0.09016167 | 0.07769054 | 291.1551 | 332.6351 | 5.48 | 327.1551
22.79 | 41.68 | 54.123 | 0.090205 | 0.07769424 | 293.3293 | 335.0093 | 5.53 | 329.4793
22.83 | 41.77 | 54.148 | 0.09024667 | 0.0776978 | 293.8307 | 335.6007 | 5.48 | 330.1207
22.88 | 41.68 | 54.175 | 0.09029167 | 0.07770165 | 294.4597 | 336.1397 | 5.48 | 330.6597
22.93 | 41.82 | 54.2 | 0.09033333 | 0.0777052 | 295.0896 | 336.9096 | 5.48 | 331.4296
22.86 | 41.2 | 54.226 | 0.09037667 | 0.07770891 | 294.1748 | 335.3748 | 5.48 | 329.8948
22.81 | 41.34 | 54.253 | 0.09042167 | 0.07771275 | 293.5168 | 334.8568 | 5.53 | 329.3268
22.86 | 41.48 | 54.278 | 0.09046333 | 0.07771631 | 294.1467 | 335.6267 | 5.48 | 330.1467
22.91 | 41.63 | 54.306 | 0.09051 | 0.0777203 | 294.775 | 336.405 | 5.42 | 330.985
22.89 | 41.72 | 54.333 | 0.090555 | 0.07772414 | 294.5031 | 336.2231 | 5.48 | 330.7431
22.95 | 41.63 | 54.359 | 0.09059833 | 0.07772785 | 295.261 | 336.891 | 5.48 | 331.411
22.98 | 41.77 | 54.385 | 0.09064167 | 0.07773155 | 295.6328 | 337.4028 | 5.53 | 331.8728
23.13 | 41.29 | 54.411 | 0.090685 | 0.07773526 | 297.5484 | 338.8384 | 5.53 | 333.3084
23.08 | 41.44 | 54.438 | 0.09073 | 0.0777391 | 296.8905 | 338.3305 | 5.48 | 332.8505
23.08 | 41.58 | 54.463 | 0.09077167 | 0.07774267 | 296.8769 | 338.4569 | 5.53 | 332.9269
22.98 | 41.68 | 54.509 | 0.09084833 | 0.07774922 | 295.5657 | 337.2457 | 5.48 | 331.7657
22.92 | 41.82 | 54.555 | 0.090925 | 0.07775578 | 294.7691 | 336.5891 | 5.48 | 331.1091
22.87 | 41.53 | 54.592 | 0.09098667 | 0.07776105 | 294.1061 | 335.6361 | 5.48 | 330.1561
22.95 | 41.68 | 54.615 | 0.091025 | 0.07776433 | 295.1224 | 336.8024 | 5.53 | 331.2724
23.12 | 41.77 | 54.642 | 0.09107 | 0.07776818 | 297.2938 | 339.0638 | 5.53 | 333.5338
23.15 | 41.72 | 54.67 | 0.09111667 | 0.07777218 | 297.6643 | 339.3843 | 5.53 | 333.8543
22.93 | 41.1 | 54.694 | 0.09115667 | 0.0777756 | 294.8225 | 335.9225 | 5.42 | 330.5025
22.7 | 41.29 | 54.72 | 0.0912 | 0.07777931 | 291.8514 | 333.1414 | 5.48 | 327.6614
22.81 | 41.39 | 54.749 | 0.09124833 | 0.07778344 | 293.2501 | 334.6401 | 5.48 | 329.1601
22.42 | 41.53 | 54.772 | 0.09128667 | 0.07778673 | 288.224 | 329.754 | 5.48 | 324.274
22.55 | 41.68 | 54.796 | 0.09132667 | 0.07779015 | 289.8825 | 331.5625 | 5.48 | 326.0825
22.71 | 41.24 | 54.822 | 0.09137 | 0.07779386 | 291.9254 | 333.1654 | 5.48 | 327.6854
22.66 | 41.53 | 54.851 | 0.09141833 | 0.077798 | 291.2671 | 332.7971 | 5.48 | 327.3171
22.7 | 41.63 | 54.874 | 0.09145667 | 0.07780128 | 291.769 | 333.399 | 5.53 | 327.869
22.97 | 41.92 | 54.901 | 0.09150167 | 0.07780513 | 295.2247 | 337.1447 | 5.48 | 331.6647
22.68 | 42.01 | 54.941 | 0.09156833 | 0.07781084 | 291.4761 | 333.4861 | 5.48 | 328.0061
22.78 | 42.15 | 55 | 0.09166667 | 0.07781927 | 292.7296 | 334.8796 | 5.53 | 329.3496
22.81 | 42.3 | 55.039 | 0.09173167 | 0.07782484 | 293.0941 | 335.3941 | 5.48 | 329.9141
22.42 | 42.44 | 55.076 | 0.09179333 | 0.07783012 | 288.0633 | 330.5033 | 5.42 | 325.0833
22.52 | 41.82 | 55.107 | 0.091845 | 0.07783455 | 289.3317 | 331.1517 | 5.11 | 326.0417
22.46 | 41.34 | 55.135 | 0.09189167 | 0.07783855 | 288.546 | 329.886 | 5.37 | 324.516
22.49 | 41.34 | 55.16 | 0.09193333 | 0.07784212 | 288.9181 | 330.2581 | 5.48 | 324.7781
22.59 | 41.48 | 55.186 | 0.09197667 | 0.07784584 | 290.1889 | 331.6689 | 5.48 | 326.1889
22.7 | 41.63 | 55.212 | 0.09202 | 0.07784955 | 291.5881 | 333.2181 | 5.53 | 327.6881
22.72 | 41.77 | 55.238 | 0.09206333 | 0.07785327 | 291.831 | 333.601 | 5.53 | 328.071
22.71 | 41.72 | 55.264 | 0.09210667 | 0.07785698 | 291.6887 | 333.4087 | 5.48 | 327.9287
22.79 | 41.48 | 55.29 | 0.09215 | 0.0778607 | 292.7022 | 334.1822 | 5.42 | 328.7622
22.72 | 41.58 | 55.317 | 0.092195 | 0.07786456 | 291.7887 | 333.3687 | 5.48 | 327.8887
22.81 | 41.77 | 55.343 | 0.09223833 | 0.07786827 | 292.9306 | 334.7006 | 5.53 | 329.1706
22.82 | 41 | 55.368 | 0.09228 | 0.07787185 | 293.0456 | 334.0456 | 5.27 | 328.7756
22.7 | 41.34 | 55.395 | 0.092325 | 0.07787571 | 291.4901 | 332.8301 | 5.42 | 327.4101
22.81 | 41.48 | 55.421 | 0.09236833 | 0.07787943 | 292.8886 | 334.3686 | 5.58 | 328.7886
22.91 | 41.68 | 55.446 | 0.09241 | 0.077883 | 294.1592 | 335.8392 | 5.58 | 330.2592
22.88 | 41.72 | 55.473 | 0.092455 | 0.07788686 | 293.7594 | 335.4794 | 5.53 | 329.9494
23.08 | 41.77 | 55.498 | 0.09249667 | 0.07789044 | 296.3136 | 338.0836 | 5.48 | 332.6036
22.91 | 41.24 | 55.526 | 0.09254333 | 0.07789445 | 294.116 | 335.356 | 5.32 | 330.036
22.9 | 41.34 | 55.548 | 0.09258 | 0.07789759 | 293.9757 | 335.3157 | 5.48 | 329.8357
22.98 | 41.53 | 55.575 | 0.092625 | 0.07790146 | 294.9881 | 336.5181 | 5.48 | 331.0381
22.81 | 41.63 | 55.601 | 0.09266833 | 0.07790518 | 292.7918 | 334.4218 | 5.53 | 328.8918
23.01 | 41.77 | 55.627 | 0.09271167 | 0.0779089 | 295.345 | 337.115 | 5.48 | 331.635
23.09 | 41.87 | 55.652 | 0.09275333 | 0.07791248 | 296.3582 | 338.2282 | 5.48 | 332.7482
23.16 | 41.96 | 55.68 | 0.0928 | 0.07791648 | 297.2413 | 339.2013 | 5.53 | 333.6713
23.11 | 42.11 | 55.716 | 0.09286 | 0.07792164 | 296.58 | 338.69 | 5.48 | 333.21
23.19 | 42.25 | 55.768 | 0.09294667 | 0.07792908 | 297.5782 | 339.8282 | 5.48 | 334.3482
23.06 | 43.11 | 55.81 | 0.09301667 | 0.0779351 | 295.8872 | 338.9972 | 5.64 | 333.3572
23.11 | 41.48 | 55.835 | 0.09305833 | 0.07793868 | 296.5152 | 337.9952 | 5.42 | 332.5752
23.02 | 41.68 | 55.859 | 0.09309833 | 0.07794212 | 295.3474 | 337.0274 | 5.48 | 331.5474
22.92 | 41.77 | 55.884 | 0.09314 | 0.0779457 | 294.0509 | 335.8209 | 5.48 | 330.3409
22.75 | 41.29 | 55.913 | 0.09318833 | 0.07794985 | 291.8543 | 333.1443 | 5.27 | 327.8743
22.77 | 41.58 | 55.938 | 0.09323 | 0.07795343 | 292.0975 | 333.6775 | 5.53 | 328.1475
22.74 | 41.68 | 55.964 | 0.09327333 | 0.07795716 | 291.6987 | 333.3787 | 5.48 | 327.8987
22.73 | 41.34 | 55.991 | 0.09331833 | 0.07796103 | 291.5559 | 332.8959 | 5.37 | 327.5259
22.93 | 41.48 | 56.017 | 0.09336167 | 0.07796475 | 294.1073 | 335.5873 | 5.48 | 330.1073
22.81 | 41.68 | 56.04 | 0.0934 | 0.07796805 | 292.5557 | 334.2357 | 5.48 | 328.7557
22.89 | 41.77 | 56.069 | 0.09344833 | 0.07797221 | 293.5661 | 335.3361 | 5.48 | 329.8561
22.84 | 41.29 | 56.095 | 0.09349167 | 0.07797593 | 292.9109 | 334.2009 | 5.48 | 328.7209
22.84 | 41.44 | 56.122 | 0.09353667 | 0.07797981 | 292.8963 | 334.3363 | 5.42 | 328.9163
22.79 | 41.53 | 56.147 | 0.09357833 | 0.07798339 | 292.2417 | 333.7717 | 5.42 | 328.3517
22.94 | 41.68 | 56.173 | 0.09362167 | 0.07798712 | 294.1511 | 335.8311 | 5.53 | 330.3011
22.96 | 41.68 | 56.199 | 0.093665 | 0.07799085 | 294.3935 | 336.0735 | 5.48 | 330.5935
23 | 41.72 | 56.225 | 0.09370833 | 0.07799458 | 294.8923 | 336.6123 | 5.53 | 331.0823
22.93 | 41.1 | 56.254 | 0.09375667 | 0.07799874 | 293.9791 | 335.0791 | 5.42 | 329.6591
22.72 | 41.34 | 56.277 | 0.093795 | 0.07800204 | 291.2744 | 332.6144 | 5.48 | 327.1344
22.72 | 41.44 | 56.306 | 0.09384333 | 0.0780062 | 291.2589 | 332.6989 | 5.48 | 327.2189
22.64 | 41.58 | 56.33 | 0.09388333 | 0.07800964 | 290.2205 | 331.8005 | 5.42 | 326.3805
22.69 | 41.68 | 56.357 | 0.09392833 | 0.07801351 | 290.847 | 332.527 | 5.48 | 327.047
22.89 | 41.77 | 56.383 | 0.09397167 | 0.07801725 | 293.3967 | 335.1667 | 5.48 | 329.6867
22.8 | 42.49 | 56.412 | 0.09402 | 0.07802141 | 292.2275 | 334.7175 | 5.8 | 328.9175
22.75 | 41.44 | 56.436 | 0.09406 | 0.07802485 | 291.5738 | 333.0138 | 5.53 | 327.4838
22.69 | 41.63 | 56.463 | 0.094105 | 0.07802873 | 290.7903 | 332.4203 | 5.48 | 326.9403
22.79 | 41.39 | 56.487 | 0.094145 | 0.07803217 | 292.059 | 333.449 | 5.37 | 328.079
22.7 | 41.58 | 56.514 | 0.09419 | 0.07803605 | 290.8912 | 332.4712 | 5.42 | 327.0512
22.76 | 41.72 | 56.538 | 0.09423 | 0.0780395 | 291.6472 | 333.3672 | 5.48 | 327.8872
22.93 | 41.53 | 56.564 | 0.09427333 | 0.07804323 | 293.8115 | 335.3415 | 5.42 | 329.9215
22.85 | 41.72 | 56.592 | 0.09432 | 0.07804725 | 292.7714 | 334.4914 | 5.48 | 329.0114
22.88 | 41.82 | 56.616 | 0.09436 | 0.0780507 | 293.1428 | 334.9628 | 5.42 | 329.5428
22.66 | 41.29 | 56.644 | 0.09440667 | 0.07805472 | 290.3092 | 331.5992 | 5.42 | 326.1792
22.39 | 41.53 | 56.669 | 0.09444833 | 0.07805831 | 286.8368 | 328.3668 | 5.42 | 322.9468
22.56 | 41.63 | 56.693 | 0.09448833 | 0.07806176 | 289.0019 | 330.6319 | 5.48 | 325.1519
22.64 | 41.72 | 56.719 | 0.09453167 | 0.0780655 | 290.0129 | 331.7329 | 5.42 | 326.3129
22.62 | 41.1 | 56.745 | 0.094575 | 0.07806923 | 289.7428 | 330.8428 | 5.42 | 325.4228
22.46 | 41.29 | 56.772 | 0.09462 | 0.07807311 | 287.6791 | 328.9691 | 5.42 | 323.5491
22.49 | 41.44 | 56.798 | 0.09466333 | 0.07807685 | 288.0495 | 329.4895 | 5.48 | 324.0095
22.58 | 41.58 | 56.823 | 0.094705 | 0.07808044 | 289.1889 | 330.7689 | 5.42 | 325.3489
22.73 | 41.68 | 56.851 | 0.09475167 | 0.07808447 | 291.095 | 332.775 | 5.48 | 327.295
22.61 | 41.77 | 56.881 | 0.09480167 | 0.07808878 | 289.5422 | 331.3122 | 5.42 | 325.8922
22.78 | 41.96 | 56.931 | 0.094885 | 0.07809597 | 291.6924 | 333.6524 | 5.48 | 328.1724
22.49 | 42.06 | 56.992 | 0.09498667 | 0.07810474 | 287.9467 | 330.0067 | 5.48 | 324.5267
22.36 | 42.2 | 57.044 | 0.09507333 | 0.07811222 | 286.2548 | 328.4548 | 5.42 | 323.0348
22.3 | 42.3 | 57.101 | 0.09516833 | 0.07812043 | 285.4567 | 327.7567 | 5.42 | 322.3367
22.45 | 42.44 | 57.156 | 0.09526 | 0.07812834 | 287.3477 | 329.7877 | 5.42 | 324.3677
22.68 | 42.78 | 57.212 | 0.09535333 | 0.0781364 | 290.2616 | 333.0416 | 5.48 | 327.5616
22.42 | 41.15 | 57.274 | 0.09545667 | 0.07814533 | 286.9014 | 328.0514 | 5.16 | 322.8914
22.29 | 41.48 | 57.333 | 0.095555 | 0.07815382 | 285.2068 | 326.6868 | 5.42 | 321.2668
22.22 | 41.58 | 57.392 | 0.09565333 | 0.07816232 | 284.2802 | 325.8602 | 5.37 | 320.4902
22.16 | 41.72 | 57.451 | 0.09575167 | 0.07817082 | 283.4817 | 325.2017 | 5.48 | 319.7217
22.1 | 41.34 | 57.51 | 0.09585 | 0.07817932 | 282.6834 | 324.0234 | 5.37 | 318.6534
21.91 | 41.48 | 57.561 | 0.095935 | 0.07818667 | 280.2268 | 321.7068 | 5.42 | 316.2868
22.17 | 41.68 | 57.617 | 0.09602833 | 0.07819475 | 283.5229 | 325.2029 | 5.42 | 319.7829
21.86 | 41.87 | 57.64 | 0.09606667 | 0.07819806 | 279.5466 | 321.4166 | 5.53 | 315.8866
21.88 | 41.96 | 57.663 | 0.096105 | 0.07820138 | 279.7905 | 321.7505 | 5.48 | 316.2705
21.98 | 42.11 | 57.691 | 0.09615167 | 0.07820542 | 281.0547 | 323.1647 | 5.48 | 317.6847
21.93 | 42.2 | 57.717 | 0.096195 | 0.07820917 | 280.4019 | 322.6019 | 5.42 | 317.1819
22.1 | 42.35 | 57.745 | 0.09624167 | 0.0782132 | 282.561 | 324.911 | 5.42 | 319.491
22.13 | 42.54 | 57.77 | 0.09628333 | 0.07821681 | 282.9315 | 325.4715 | 5.48 | 319.9915
22.24 | 41.48 | 57.795 | 0.096325 | 0.07822042 | 284.3247 | 325.8047 | 4.95 | 320.8547
21.99 | 41.48 | 57.824 | 0.09637333 | 0.0782246 | 281.1136 | 322.5936 | 5.42 | 317.1736
21.98 | 41.63 | 57.848 | 0.09641333 | 0.07822806 | 280.9733 | 322.6033 | 5.42 | 317.1833
22.05 | 41.82 | 57.875 | 0.09645833 | 0.07823196 | 281.8541 | 323.6741 | 5.42 | 318.2541
22.13 | 41.92 | 57.9 | 0.0965 | 0.07823557 | 282.8637 | 324.7837 | 5.42 | 319.3637
22.1 | 42.06 | 57.943 | 0.09657167 | 0.07824177 | 282.4578 | 324.5178 | 5.42 | 319.0978
22.11 | 42.2 | 57.99 | 0.09665 | 0.07824856 | 282.5611 | 324.7611 | 5.42 | 319.3411
22.22 | 42.35 | 58.041 | 0.096735 | 0.07825592 | 283.9402 | 326.2902 | 5.48 | 320.8102
22.21 | 42.63 | 58.09 | 0.09681667 | 0.078263 | 283.7867 | 326.4167 | 5.48 | 320.9367
22.26 | 41.34 | 58.149 | 0.096915 | 0.07827152 | 284.3946 | 325.7346 | 5.21 | 320.5246
22.14 | 41.63 | 58.209 | 0.097015 | 0.07828019 | 282.8302 | 324.4602 | 5.42 | 319.0402
22.04 | 41.82 | 58.273 | 0.09712167 | 0.07828944 | 281.5195 | 323.3395 | 5.42 | 317.9195
22.01 | 41.58 | 58.329 | 0.097215 | 0.07829753 | 281.1072 | 322.6872 | 5.48 | 317.2072
22.08 | 41.72 | 58.378 | 0.09729667 | 0.07830461 | 281.9757 | 323.6957 | 5.48 | 318.2157
21.85 | 41.2 | 58.41 | 0.09735 | 0.07830924 | 279.022 | 320.222 | 5.27 | 314.952
21.82 | 41.48 | 58.436 | 0.09739333 | 0.078313 | 278.6255 | 320.1055 | 5.48 | 314.6255
21.9 | 41.58 | 58.462 | 0.09743667 | 0.07831676 | 279.6336 | 321.2136 | 5.48 | 315.7336
21.93 | 41.77 | 58.487 | 0.09747833 | 0.07832037 | 280.0038 | 321.7738 | 5.48 | 316.2938
21.99 | 41.29 | 58.514 | 0.09752333 | 0.07832428 | 280.7559 | 322.0459 | 5.37 | 316.6759
21.86 | 41.39 | 58.541 | 0.09756833 | 0.07832819 | 279.0822 | 320.4722 | 5.42 | 315.0522
22.05 | 41.58 | 58.567 | 0.09761167 | 0.07833195 | 281.4943 | 323.0743 | 5.42 | 317.6543
22.1 | 41.68 | 58.592 | 0.09765333 | 0.07833556 | 282.1196 | 323.7996 | 5.37 | 318.4296
21.99 | 41.34 | 58.62 | 0.0977 | 0.07833962 | 280.7009 | 322.0409 | 5.37 | 316.6709
21.99 | 41.39 | 58.644 | 0.09774 | 0.07834309 | 280.6885 | 322.0785 | 5.42 | 316.6585
21.91 | 41.48 | 58.67 | 0.09778333 | 0.07834685 | 279.6539 | 321.1339 | 5.42 | 315.7139
22.15 | 41.72 | 58.696 | 0.09782667 | 0.07835061 | 282.7036 | 324.4236 | 5.42 | 319.0036
22.16 | 41.58 | 58.721 | 0.09786833 | 0.07835423 | 282.8182 | 324.3982 | 5.64 | 318.7582
22.05 | 41.44 | 58.745 | 0.09790833 | 0.07835771 | 281.4018 | 322.8418 | 5.48 | 317.3618
22.1 | 41.82 | 58.772 | 0.09795333 | 0.07836162 | 282.0258 | 323.8458 | 5.42 | 318.4258
22.25 | 41.92 | 58.797 | 0.097995 | 0.07836524 | 283.9269 | 325.8469 | 5.42 | 320.4269
22.36 | 42.06 | 58.824 | 0.09804 | 0.07836915 | 285.3164 | 327.3764 | 5.48 | 321.8964
22.43 | 42.2 | 58.849 | 0.09808167 | 0.07837277 | 286.1964 | 328.3964 | 5.42 | 322.9764
22.52 | 42.35 | 58.876 | 0.09812667 | 0.07837668 | 287.3304 | 329.6804 | 5.42 | 324.2604
22.56 | 42.44 | 58.9 | 0.09816667 | 0.07838015 | 287.828 | 330.268 | 5.42 | 324.848
22.6 | 42.87 | 58.928 | 0.09821333 | 0.07838421 | 288.3234 | 331.1934 | 5.48 | 325.7134
22.52 | 41.2 | 58.955 | 0.09825833 | 0.07838812 | 287.2884 | 328.4884 | 5.32 | 323.1684
22.58 | 41.44 | 59.015 | 0.09835833 | 0.07839681 | 288.0219 | 329.4619 | 5.42 | 324.0419
22.43 | 41.58 | 59.083 | 0.09847167 | 0.07840667 | 286.0726 | 327.6526 | 5.42 | 322.2326
22.38 | 41.77 | 59.146 | 0.09857667 | 0.0784158 | 285.4017 | 327.1717 | 5.42 | 321.7517
22.36 | 40.86 | 59.206 | 0.09867667 | 0.0784245 | 285.115 | 325.975 | 5.11 | 320.865
22.27 | 41.1 | 59.252 | 0.09875333 | 0.07843117 | 283.9432 | 325.0432 | 5.37 | 319.6732
22.17 | 41.29 | 59.321 | 0.09886833 | 0.07844118 | 282.6321 | 323.9221 | 5.37 | 318.5521
21.99 | 41.44 | 59.358 | 0.09893 | 0.07844655 | 280.3182 | 321.7582 | 5.42 | 316.3382
22.22 | 41.58 | 59.384 | 0.09897333 | 0.07845032 | 283.2366 | 324.8166 | 5.42 | 319.3966
22.45 | 41.68 | 59.411 | 0.09901833 | 0.07845424 | 286.1541 | 327.8341 | 5.48 | 322.3541
22.47 | 41.82 | 59.437 | 0.09906167 | 0.07845802 | 286.3952 | 328.2152 | 5.42 | 322.7952
22.55 | 41.92 | 59.462 | 0.09910333 | 0.07846165 | 287.4016 | 329.3216 | 5.42 | 323.9016
22.76 | 42.11 | 59.49 | 0.09915 | 0.07846571 | 290.063 | 332.173 | 5.37 | 326.803
22.68 | 42.3 | 59.514 | 0.09919 | 0.07846919 | 289.0306 | 331.3306 | 5.53 | 325.8006
22.82 | 41.15 | 59.542 | 0.09923667 | 0.07847326 | 290.7997 | 331.9497 | 4.84 | 327.1097
22.58 | 41.44 | 59.567 | 0.09927833 | 0.07847689 | 287.728 | 329.168 | 5.37 | 323.798
22.58 | 41.63 | 59.592 | 0.09932 | 0.07848052 | 287.7147 | 329.3447 | 5.42 | 323.9247
22.4 | 41.77 | 59.618 | 0.09936333 | 0.0784843 | 285.4074 | 327.1774 | 5.37 | 321.8074
22.49 | 41.87 | 59.645 | 0.09940833 | 0.07848822 | 286.5398 | 328.4098 | 5.37 | 323.0398
22.55 | 42.01 | 59.671 | 0.09945167 | 0.07849199 | 287.2904 | 329.3004 | 5.37 | 323.9304
22.58 | 42.15 | 59.696 | 0.09949333 | 0.07849563 | 287.6593 | 329.8093 | 5.42 | 324.3893
22.49 | 42.25 | 59.724 | 0.09954 | 0.07849969 | 286.4979 | 328.7479 | 5.42 | 323.3279
22.47 | 42.39 | 59.749 | 0.09958167 | 0.07850333 | 286.2299 | 328.6199 | 5.37 | 323.2499
22.63 | 42.59 | 59.775 | 0.099625 | 0.07850711 | 288.2542 | 330.8442 | 5.42 | 325.4242
22.54 | 41.53 | 59.801 | 0.09966833 | 0.07851088 | 287.094 | 328.624 | 4.95 | 323.674
22.23 | 41.53 | 59.831 | 0.09971833 | 0.07851524 | 283.1297 | 324.6597 | 5.42 | 319.2397
22.19 | 41.72 | 59.854 | 0.09975667 | 0.07851859 | 282.6082 | 324.3282 | 5.37 | 318.9582
22.29 | 41.68 | 59.878 | 0.09979667 | 0.07852208 | 283.8692 | 325.5492 | 5.37 | 320.1792
22.19 | 41.29 | 59.904 | 0.09984 | 0.07852586 | 282.5821 | 323.8721 | 5.42 | 318.4521
22.22 | 41.44 | 59.929 | 0.09988167 | 0.07852949 | 282.951 | 324.391 | 5.37 | 319.021
22.35 | 41.58 | 59.955 | 0.099925 | 0.07853327 | 284.5928 | 326.1728 | 5.42 | 320.7528
22.37 | 41.68 | 59.98 | 0.09996667 | 0.07853691 | 284.8342 | 326.5142 | 5.37 | 321.1442
22.41 | 41.82 | 60.006 | 0.10001 | 0.07854069 | 285.3298 | 327.1498 | 5.37 | 321.7798
22.55 | 41.92 | 60.031 | 0.1000517 | 0.07854433 | 287.099 | 329.019 | 5.37 | 323.649
22.51 | 42.06 | 60.058 | 0.1000967 | 0.07854825 | 286.5754 | 328.6354 | 5.42 | 323.2154
22.66 | 42.15 | 60.082 | 0.1001367 | 0.07855174 | 288.4723 | 330.6223 | 5.42 | 325.2023
22.61 | 42.25 | 60.112 | 0.1001867 | 0.07855611 | 287.8198 | 330.0698 | 5.37 | 324.6998
22.83 | 42.44 | 60.162 | 0.10027 | 0.07856339 | 290.5934 | 333.0334 | 5.42 | 327.6134
22.56 | 43.16 | 60.187 | 0.1003117 | 0.07856702 | 287.1434 | 330.3034 | 5.48 | 324.8234
22.55 | 41.39 | 60.214 | 0.1003567 | 0.07857095 | 287.0017 | 328.3917 | 5.42 | 322.9717
22.45 | 41.58 | 60.24 | 0.1004 | 0.07857474 | 285.7152 | 327.2952 | 5.37 | 321.9252
22.39 | 41.77 | 60.265 | 0.1004417 | 0.07857838 | 284.9384 | 326.7084 | 5.42 | 321.2884
22.53 | 41.87 | 60.291 | 0.100485 | 0.07858216 | 286.7063 | 328.5763 | 5.37 | 323.2063
22.61 | 41.92 | 60.317 | 0.1005283 | 0.07858595 | 287.7105 | 329.6305 | 5.42 | 324.2105
22.77 | 42.06 | 60.345 | 0.100575 | 0.07859003 | 289.7314 | 331.7914 | 5.42 | 326.3714
22.83 | 42.39 | 60.369 | 0.100615 | 0.07859352 | 290.482 | 332.872 | 5.48 | 327.392
22.97 | 41.29 | 60.397 | 0.1006617 | 0.0785976 | 292.2481 | 333.5381 | 5.05 | 328.4881
22.72 | 41.58 | 60.423 | 0.100705 | 0.07860139 | 289.0534 | 330.6334 | 5.37 | 325.2634
22.72 | 41.72 | 60.448 | 0.1007467 | 0.07860503 | 289.04 | 330.76 | 5.42 | 325.34
22.77 | 41.87 | 60.474 | 0.10079 | 0.07860882 | 289.6622 | 331.5322 | 5.42 | 326.1122
22.79 | 42.01 | 60.501 | 0.100835 | 0.07861275 | 289.9021 | 331.9121 | 5.42 | 326.4921
22.85 | 42.11 | 60.527 | 0.1008783 | 0.07861654 | 290.6513 | 332.7613 | 5.42 | 327.3413
22.79 | 42.25 | 60.553 | 0.1009217 | 0.07862033 | 289.8741 | 332.1241 | 5.42 | 326.7041
22.85 | 42.35 | 60.58 | 0.1009667 | 0.07862426 | 290.6227 | 332.9727 | 5.37 | 327.6027
22.78 | 42.49 | 60.603 | 0.101005 | 0.07862762 | 289.7201 | 332.2101 | 5.37 | 326.8401
23.03 | 43.3 | 60.632 | 0.1010533 | 0.07863184 | 292.8839 | 336.1839 | 5.58 | 330.6039
22.77 | 41.77 | 60.661 | 0.1011017 | 0.07863607 | 289.5618 | 331.3318 | 5.42 | 325.9118
22.59 | 41.24 | 60.689 | 0.1011483 | 0.07864016 | 287.2578 | 328.4978 | 5.42 | 323.0778
22.63 | 41.44 | 60.75 | 0.10125 | 0.07864905 | 287.7339 | 329.1739 | 5.37 | 323.8039
22.69 | 41.53 | 60.804 | 0.10134 | 0.07865693 | 288.4679 | 329.9979 | 5.32 | 324.6779
22.72 | 41.72 | 60.856 | 0.1014267 | 0.07866451 | 288.8215 | 330.5415 | 5.42 | 325.1215
22.1 | 41.34 | 60.939 | 0.101565 | 0.07867663 | 280.8966 | 322.2366 | 5.27 | 316.9666
21.96 | 41.48 | 61.003 | 0.1016717 | 0.07868597 | 279.0841 | 320.5641 | 5.37 | 315.1941
22.19 | 41.63 | 61.057 | 0.1017617 | 0.07869385 | 281.9788 | 323.6088 | 5.37 | 318.2388
22 | 41.77 | 61.079 | 0.1017983 | 0.07869706 | 279.553 | 321.323 | 5.42 | 315.903
21.95 | 40.77 | 61.105 | 0.1018417 | 0.07870086 | 278.9042 | 319.6742 | 5 | 314.6742
21.87 | 41 | 61.131 | 0.101885 | 0.07870466 | 277.8743 | 318.8743 | 5.32 | 313.5543
21.88 | 41.24 | 61.16 | 0.1019333 | 0.07870889 | 277.9864 | 319.2264 | 5.42 | 313.8064
21.99 | 41.29 | 61.186 | 0.1019767 | 0.07871269 | 279.3704 | 320.6604 | 5.42 | 315.2404
22.02 | 41.44 | 61.211 | 0.1020183 | 0.07871635 | 279.7386 | 321.1786 | 5.32 | 315.8586
22.06 | 41.53 | 61.237 | 0.1020617 | 0.07872014 | 280.2332 | 321.7632 | 5.37 | 316.3932
22.02 | 41.68 | 61.264 | 0.1021067 | 0.07872409 | 279.7111 | 321.3911 | 5.37 | 316.0211
21.88 | 41.87 | 61.286 | 0.1021433 | 0.0787273 | 277.9214 | 319.7914 | 5.42 | 314.3714
22.04 | 42.01 | 61.315 | 0.1021917 | 0.07873154 | 279.9386 | 321.9486 | 5.37 | 316.5786
21.58 | 42.06 | 61.376 | 0.1022933 | 0.07874046 | 274.065 | 316.125 | 5.37 | 310.755
21.71 | 42.2 | 61.43 | 0.1023833 | 0.07874835 | 275.6883 | 317.8883 | 5.37 | 312.5183
21.73 | 42.3 | 61.484 | 0.1024733 | 0.07875625 | 275.9146 | 318.2146 | 5.37 | 312.8446
21.97 | 42.39 | 61.535 | 0.1025583 | 0.07876371 | 278.9356 | 321.3256 | 5.37 | 315.9556
21.85 | 42.63 | 61.559 | 0.1025983 | 0.07876722 | 277.3997 | 320.0297 | 5.37 | 314.6597
22.04 | 41.44 | 61.585 | 0.1026417 | 0.07877102 | 279.7983 | 321.2383 | 4.84 | 316.3983
21.95 | 41.68 | 61.611 | 0.102685 | 0.07877483 | 278.6423 | 320.3223 | 5.32 | 315.0023
21.91 | 41.77 | 61.636 | 0.1027267 | 0.07877849 | 278.1216 | 319.8916 | 5.37 | 314.5216
21.85 | 41.63 | 61.669 | 0.1027817 | 0.07878332 | 277.343 | 318.973 | 5.37 | 313.603
21.33 | 41.77 | 61.748 | 0.1029133 | 0.07879488 | 270.7029 | 312.4729 | 5.37 | 307.1029
21.21 | 41.39 | 61.826 | 0.1030433 | 0.0788063 | 269.1409 | 310.5309 | 5.37 | 305.1609
20.98 | 41.53 | 61.855 | 0.1030917 | 0.07881055 | 266.208 | 307.738 | 5.37 | 302.368
21.21 | 41.68 | 61.881 | 0.103135 | 0.07881435 | 269.1134 | 310.7934 | 5.37 | 305.4234
21.3 | 41.77 | 61.909 | 0.1031817 | 0.07881845 | 270.2413 | 312.0113 | 5.37 | 306.6413
21.53 | 41.87 | 61.935 | 0.103225 | 0.07882226 | 273.1462 | 315.0162 | 5.42 | 309.5962
21.43 | 41.92 | 61.964 | 0.1032733 | 0.07882651 | 271.8628 | 313.7828 | 5.37 | 308.4128
21.55 | 42.06 | 61.988 | 0.1033133 | 0.07883003 | 273.373 | 315.433 | 5.37 | 310.063
21.66 | 42.15 | 62.014 | 0.1033567 | 0.07883384 | 274.7551 | 316.9051 | 5.32 | 311.5851
21.7 | 42.87 | 62.041 | 0.1034017 | 0.07883779 | 275.2487 | 318.1187 | 5.48 | 312.6387
21.7 | 41.77 | 62.067 | 0.103445 | 0.0788416 | 275.2354 | 317.0054 | 5.37 | 311.6354
21.73 | 41.2 | 62.093 | 0.1034883 | 0.07884542 | 275.6026 | 316.8026 | 5.37 | 311.4326
21.65 | 41.39 | 62.117 | 0.1035283 | 0.07884893 | 274.5757 | 315.9657 | 5.42 | 310.5457
21.76 | 41.53 | 62.145 | 0.103575 | 0.07885304 | 275.9564 | 317.4864 | 5.37 | 312.1164
21.68 | 41.58 | 62.17 | 0.1036167 | 0.0788567 | 274.9291 | 316.5091 | 5.32 | 311.1891
21.85 | 41.72 | 62.196 | 0.10366 | 0.07886052 | 277.0715 | 318.7915 | 5.37 | 313.4215
21.9 | 41.77 | 62.223 | 0.103705 | 0.07886448 | 277.6916 | 319.4616 | 5.32 | 314.1416
21.79 | 41.68 | 62.246 | 0.1037433 | 0.07886785 | 276.285 | 317.965 | 5.42 | 312.545
21.79 | 41.72 | 62.272 | 0.1037867 | 0.07887166 | 276.2716 | 317.9916 | 5.32 | 312.6716
21.91 | 41.87 | 62.299 | 0.1038317 | 0.07887562 | 277.7791 | 319.6491 | 5.37 | 314.2791
21.98 | 41.92 | 62.327 | 0.1038783 | 0.07887973 | 278.6521 | 320.5721 | 5.42 | 315.1521
21.99 | 42.06 | 62.353 | 0.1039217 | 0.07888354 | 278.7654 | 320.8254 | 5.42 | 315.4054
22.14 | 42.15 | 62.378 | 0.1039633 | 0.07888721 | 280.6539 | 322.8039 | 5.37 | 317.4339
22.06 | 42.25 | 62.405 | 0.1040083 | 0.07889117 | 279.6257 | 321.8757 | 5.37 | 316.5057
21.91 | 42.39 | 62.43 | 0.10405 | 0.07889484 | 277.7114 | 320.1014 | 5.37 | 314.7314
22.07 | 42.87 | 62.455 | 0.1040917 | 0.07889851 | 279.7264 | 322.5964 | 5.48 | 317.1164
22.03 | 41.82 | 62.482 | 0.1041367 | 0.07890248 | 279.2054 | 321.0254 | 5.32 | 315.7054
21.83 | 41.2 | 62.508 | 0.10418 | 0.07890629 | 276.6573 | 317.8573 | 5.37 | 312.4873
21.53 | 41.34 | 62.557 | 0.1042617 | 0.07891349 | 272.8304 | 314.1704 | 5.37 | 308.8004
21.49 | 41.48 | 62.617 | 0.1043617 | 0.0789223 | 272.2931 | 313.7731 | 5.37 | 308.4031
21.29 | 41.58 | 62.672 | 0.1044533 | 0.07893038 | 269.7314 | 311.3114 | 5.37 | 305.9414
21.58 | 41.72 | 62.727 | 0.104545 | 0.07893846 | 273.3775 | 315.0975 | 5.37 | 309.7275
21.64 | 41.77 | 62.783 | 0.1046383 | 0.07894668 | 274.109 | 315.879 | 5.32 | 310.559
21.74 | 41.44 | 62.842 | 0.1047367 | 0.07895536 | 275.3455 | 316.7855 | 5.32 | 311.4655
21.78 | 41.63 | 62.902 | 0.1048367 | 0.07896418 | 275.8213 | 317.4513 | 5.32 | 312.1313
21.87 | 41.72 | 62.956 | 0.1049267 | 0.07897212 | 276.9332 | 318.6532 | 5.37 | 313.2832
21.94 | 41.48 | 63.009 | 0.105015 | 0.07897991 | 277.7922 | 319.2722 | 5.27 | 314.0022
22.01 | 41.63 | 63.065 | 0.1051083 | 0.07898815 | 278.6494 | 320.2794 | 5.37 | 314.9094
22.01 | 41.77 | 63.111 | 0.105185 | 0.07899491 | 278.6255 | 320.3955 | 5.32 | 315.0755
22.25 | 41.39 | 63.168 | 0.10528 | 0.0790033 | 281.6338 | 323.0238 | 5.21 | 317.8138
22.16 | 41.53 | 63.231 | 0.105385 | 0.07901257 | 280.4617 | 321.9917 | 5.32 | 316.6717
22.32 | 41.68 | 63.29 | 0.1054833 | 0.07902126 | 282.4556 | 324.1356 | 5.27 | 318.8656
22.43 | 41.77 | 63.349 | 0.1055817 | 0.07902995 | 283.8165 | 325.5865 | 5.32 | 320.2665
22.49 | 41.53 | 63.409 | 0.1056817 | 0.07903879 | 284.5438 | 326.0738 | 5.32 | 320.7538
22.33 | 41.72 | 63.477 | 0.105795 | 0.0790488 | 282.4837 | 324.2037 | 5.32 | 318.8837
22.31 | 41.58 | 63.547 | 0.1059117 | 0.07905912 | 282.1939 | 323.7739 | 5.21 | 318.5639
22.1 | 41.77 | 63.623 | 0.1060383 | 0.07907032 | 279.498 | 321.268 | 5.32 | 315.948
22.21 | 41.82 | 63.681 | 0.106135 | 0.07907887 | 280.8588 | 322.6788 | 5.32 | 317.3588
22.43 | 41.96 | 63.738 | 0.10623 | 0.07908728 | 283.6107 | 325.5707 | 5.37 | 320.2007
22.62 | 42.06 | 63.789 | 0.106315 | 0.0790948 | 285.9859 | 328.0459 | 5.32 | 322.7259
22.58 | 42.2 | 63.855 | 0.106425 | 0.07910453 | 285.4451 | 327.6451 | 5.27 | 322.3751
22.22 | 42.3 | 63.926 | 0.1065433 | 0.07911501 | 280.8569 | 323.1569 | 5.32 | 317.8369
22.44 | 42.49 | 63.981 | 0.106635 | 0.07912313 | 283.6086 | 326.0986 | 5.37 | 320.7286
22.3 | 43.3 | 64.045 | 0.1067417 | 0.07913258 | 281.8056 | 325.1056 | 5.48 | 319.6256
21.99 | 41.72 | 64.112 | 0.1068533 | 0.07914247 | 277.8533 | 319.5733 | 5.32 | 314.2533
22.16 | 41.48 | 64.172 | 0.1069533 | 0.07915133 | 279.97 | 321.45 | 5.27 | 316.18
22.01 | 41.63 | 64.217 | 0.1070283 | 0.07915798 | 278.0516 | 319.6816 | 5.32 | 314.3616
22.37 | 41.77 | 64.274 | 0.1071233 | 0.0791664 | 282.5694 | 324.3394 | 5.32 | 319.0194
22.26 | 41.48 | 64.316 | 0.1071933 | 0.07917261 | 281.1578 | 322.6378 | 5.32 | 317.3178
22.3 | 41.63 | 64.338 | 0.10723 | 0.07917586 | 281.6515 | 323.2815 | 5.32 | 317.9615
22.35 | 41.72 | 64.365 | 0.107275 | 0.07917985 | 282.2688 | 323.9888 | 5.32 | 318.6688
22.18 | 42.01 | 64.392 | 0.10732 | 0.07918384 | 280.1076 | 322.1176 | 5.42 | 316.6976
22.16 | 41.2 | 64.417 | 0.1073617 | 0.07918754 | 279.842 | 321.042 | 5.37 | 315.672
21.92 | 41.39 | 64.447 | 0.1074117 | 0.07919198 | 276.7957 | 318.1857 | 5.27 | 312.9157
21.84 | 41.48 | 64.471 | 0.1074517 | 0.07919553 | 275.7732 | 317.2532 | 5.32 | 311.9332
21.7 | 41.68 | 64.498 | 0.1074967 | 0.07919952 | 273.9916 | 315.6716 | 5.32 | 310.3516
21.87 | 41.68 | 64.521 | 0.107535 | 0.07920292 | 276.1262 | 317.8062 | 5.32 | 312.4862
21.84 | 41.53 | 64.57 | 0.1076167 | 0.07921017 | 275.7222 | 317.2522 | 5.27 | 311.9822
21.67 | 41.68 | 64.591 | 0.1076517 | 0.07921328 | 273.5653 | 315.2453 | 5.21 | 310.0353
21.59 | 41.77 | 64.617 | 0.107695 | 0.07921712 | 272.5421 | 314.3121 | 5.27 | 309.0421
21.55 | 40.96 | 64.644 | 0.10774 | 0.07922112 | 272.0234 | 312.9834 | 5.27 | 307.7134
21.6 | 41.2 | 64.668 | 0.10778 | 0.07922467 | 272.6423 | 313.8423 | 5.37 | 308.4723
21.75 | 41.29 | 64.695 | 0.107825 | 0.07922867 | 274.5219 | 315.8119 | 5.27 | 310.5419
21.96 | 41.44 | 64.72 | 0.1078667 | 0.07923237 | 277.1595 | 318.5995 | 5.32 | 313.2795
22.08 | 41.53 | 64.746 | 0.10791 | 0.07923621 | 278.6605 | 320.1905 | 5.27 | 314.9205
22.1 | 41.63 | 64.771 | 0.1079517 | 0.07923992 | 278.8998 | 320.5298 | 5.32 | 315.2098
22.23 | 41.82 | 64.797 | 0.107995 | 0.07924377 | 280.5268 | 322.3468 | 5.32 | 317.0268
22.13 | 41.34 | 64.824 | 0.10804 | 0.07924776 | 279.2508 | 320.5908 | 5.32 | 315.2708
22.3 | 41.48 | 64.878 | 0.10813 | 0.07925576 | 281.3676 | 322.8476 | 5.32 | 317.5276
22.12 | 41.58 | 64.906 | 0.1081767 | 0.07925991 | 279.0818 | 320.6618 | 5.27 | 315.3918
22.14 | 41.68 | 64.93 | 0.1082167 | 0.07926346 | 279.3216 | 321.0016 | 5.27 | 315.7316
22.14 | 41.63 | 64.957 | 0.1082617 | 0.07926746 | 279.3075 | 320.9375 | 5.21 | 315.7275
22.11 | 41.72 | 65.018 | 0.1083633 | 0.0792765 | 278.8973 | 320.6173 | 5.21 | 315.4073
22.02 | 41.1 | 65.068 | 0.1084467 | 0.07928391 | 277.736 | 318.836 | 5.05 | 313.786
21.81 | 41.44 | 65.134 | 0.1085567 | 0.07929369 | 275.0534 | 316.4934 | 5.27 | 311.2234
21.94 | 41.53 | 65.193 | 0.108655 | 0.07930244 | 276.6624 | 318.1924 | 5.27 | 312.9224
21.48 | 41.68 | 65.263 | 0.1087717 | 0.07931282 | 270.8263 | 312.5063 | 5.21 | 307.2963
21.37 | 41.77 | 65.328 | 0.10888 | 0.07932246 | 269.4067 | 311.1767 | 5.27 | 305.9067
21.4 | 41.77 | 65.378 | 0.1089633 | 0.07932988 | 269.7596 | 311.5296 | 5.27 | 306.2596
21.33 | 41.34 | 65.399 | 0.1089983 | 0.079333 | 268.8667 | 310.2067 | 5.27 | 304.9367
21.36 | 41.44 | 65.426 | 0.1090433 | 0.07933701 | 269.2312 | 310.6712 | 5.32 | 305.3512
21.62 | 41.58 | 65.451 | 0.109085 | 0.07934072 | 272.4956 | 314.0756 | 5.27 | 308.8056
21.62 | 41.63 | 65.479 | 0.1091317 | 0.07934487 | 272.4814 | 314.1114 | 5.27 | 308.8414
21.46 | 41.77 | 65.507 | 0.1091783 | 0.07934903 | 270.4507 | 312.2207 | 5.27 | 306.9507
21.18 | 41.2 | 65.53 | 0.1092167 | 0.07935244 | 266.9105 | 308.1105 | 5.27 | 302.8405
21.35 | 41.29 | 65.556 | 0.10926 | 0.0793563 | 269.0397 | 310.3297 | 5.27 | 305.0597
21.36 | 41.44 | 65.581 | 0.1093017 | 0.07936002 | 269.1532 | 310.5932 | 5.27 | 305.3232
21.47 | 41.53 | 65.605 | 0.1093417 | 0.07936358 | 270.5271 | 312.0571 | 5.27 | 306.7871
21.49 | 41.63 | 65.631 | 0.109385 | 0.07936744 | 270.7659 | 312.3959 | 5.32 | 307.0759
21.53 | 41.72 | 65.657 | 0.1094283 | 0.0793713 | 271.2567 | 312.9767 | 5.21 | 307.7667
21.56 | 41.44 | 65.684 | 0.1094733 | 0.07937532 | 271.621 | 313.061 | 5.16 | 307.901
21.44 | 41.58 | 65.709 | 0.109515 | 0.07937903 | 270.0965 | 311.6765 | 5.27 | 306.4065
21.63 | 41.68 | 65.733 | 0.109555 | 0.07938259 | 272.4779 | 314.1579 | 5.32 | 308.8379
21.66 | 41.77 | 65.76 | 0.1096 | 0.07938661 | 272.842 | 314.612 | 5.21 | 309.402
21.71 | 41.48 | 65.785 | 0.1096417 | 0.07939032 | 273.459 | 314.939 | 5.27 | 309.669
21.65 | 41.58 | 65.81 | 0.1096833 | 0.07939404 | 272.6905 | 314.2705 | 5.27 | 309.0005
21.77 | 41.68 | 65.838 | 0.10973 | 0.0793982 | 274.1876 | 315.8676 | 5.27 | 310.5976
21.89 | 41.58 | 65.864 | 0.1097733 | 0.07940206 | 275.6855 | 317.2655 | 5.27 | 311.9955
21.75 | 41.39 | 65.891 | 0.1098183 | 0.07940608 | 273.9085 | 315.2985 | 5.32 | 309.9785
21.69 | 41.53 | 65.92 | 0.1098667 | 0.07941039 | 273.1381 | 314.6681 | 5.27 | 309.3981
21.66 | 41.63 | 65.957 | 0.1099283 | 0.07941589 | 272.7414 | 314.3714 | 5.27 | 309.1014
21.64 | 41.77 | 65.983 | 0.1099717 | 0.07941976 | 272.4763 | 314.2463 | 5.27 | 308.9763
21.66 | 41.44 | 66.026 | 0.1100433 | 0.07942615 | 272.7061 | 314.1461 | 5.05 | 309.0961
21.87 | 41.58 | 66.081 | 0.110135 | 0.07943434 | 275.3217 | 316.9017 | 5.21 | 311.6917
21.68 | 41.77 | 66.135 | 0.110225 | 0.07944237 | 272.9022 | 314.6722 | 5.27 | 309.4022
21.39 | 41.72 | 66.193 | 0.1103217 | 0.079451 | 269.2225 | 310.9425 | 5.27 | 305.6725
21.09 | 41.34 | 66.259 | 0.1104317 | 0.07946083 | 265.4138 | 306.7538 | 5.27 | 301.4838
20.99 | 41.48 | 66.317 | 0.1105283 | 0.07946946 | 264.1266 | 305.6066 | 5.21 | 300.3966
20.54 | 41.63 | 66.381 | 0.110635 | 0.07947899 | 258.4331 | 300.0631 | 5.21 | 294.8531
20.74 | 41.77 | 66.445 | 0.1107417 | 0.07948853 | 260.9182 | 302.6882 | 5.21 | 297.4782
20.76 | 41.15 | 66.494 | 0.1108233 | 0.07949583 | 261.1458 | 302.2958 | 5.11 | 297.1858
20.8 | 41.34 | 66.545 | 0.1109083 | 0.07950343 | 261.6239 | 302.9639 | 5.21 | 297.7539
20.91 | 41.48 | 66.601 | 0.1110017 | 0.07951177 | 262.9799 | 304.4599 | 5.21 | 299.2499
21.05 | 41.63 | 66.663 | 0.111105 | 0.07952102 | 264.7099 | 306.3399 | 5.21 | 301.1299
20.77 | 41.72 | 66.731 | 0.1112183 | 0.07953116 | 261.1555 | 302.8755 | 5.27 | 297.6055
20.89 | 41.68 | 66.777 | 0.111295 | 0.07953802 | 262.6417 | 304.3217 | 5.21 | 299.1117
20.88 | 41.77 | 66.801 | 0.111335 | 0.0795416 | 262.5042 | 304.2742 | 5.21 | 299.0642
20.7 | 41.15 | 66.828 | 0.11138 | 0.07954563 | 260.228 | 301.378 | 5.11 | 296.268
20.75 | 41.29 | 66.85 | 0.1114167 | 0.07954891 | 260.8458 | 302.1358 | 5.27 | 296.8658
20.83 | 41.39 | 66.879 | 0.111465 | 0.07955324 | 261.8372 | 303.2272 | 5.21 | 298.0172
20.88 | 41.58 | 66.904 | 0.1115067 | 0.07955697 | 262.4534 | 304.0334 | 5.21 | 298.8234
20.91 | 41.63 | 66.929 | 0.1115483 | 0.0795607 | 262.8182 | 304.4482 | 5.21 | 299.2382
21.05 | 41.68 | 66.955 | 0.1115917 | 0.07956458 | 264.565 | 306.245 | 5.21 | 301.035
21.08 | 41.29 | 66.986 | 0.1116433 | 0.07956921 | 264.9266 | 306.2166 | 5.11 | 301.1066
21.11 | 41.48 | 67.008 | 0.11168 | 0.07957249 | 265.2927 | 306.7727 | 5.16 | 301.6127
21.26 | 41.63 | 67.035 | 0.111725 | 0.07957652 | 267.1642 | 308.7942 | 5.27 | 303.5242
21.22 | 41.72 | 67.061 | 0.1117683 | 0.0795804 | 266.6486 | 308.3686 | 5.21 | 303.1586
21.19 | 41.77 | 67.085 | 0.1118083 | 0.07958399 | 266.2596 | 308.0296 | 5.21 | 302.8196
21.13 | 41.24 | 67.111 | 0.1118517 | 0.07958787 | 265.4927 | 306.7327 | 5.11 | 301.6227
21.16 | 41.05 | 67.137 | 0.111895 | 0.07959175 | 265.8567 | 306.9067 | 5.27 | 301.6367
21.19 | 41.15 | 67.162 | 0.1119367 | 0.07959549 | 266.2211 | 307.3711 | 5.21 | 302.1611
21.32 | 41.34 | 67.187 | 0.1119783 | 0.07959922 | 267.8418 | 309.1818 | 5.21 | 303.9718
21.37 | 41.39 | 67.215 | 0.112025 | 0.07960341 | 268.4558 | 309.8458 | 5.27 | 304.5758
20.67 | 41.48 | 67.265 | 0.1121083 | 0.07961088 | 259.6379 | 301.1179 | 5.11 | 296.0079
20.6 | 41.63 | 67.322 | 0.1122033 | 0.0796194 | 258.7309 | 300.3609 | 5.21 | 295.1509
20.77 | 41.87 | 67.385 | 0.1123083 | 0.07962881 | 260.8352 | 302.7052 | 5.16 | 297.5452
20.99 | 41.92 | 67.444 | 0.1124067 | 0.07963764 | 263.5688 | 305.4888 | 5.27 | 300.2188
20.89 | 42.2 | 67.489 | 0.1124817 | 0.07964437 | 262.291 | 304.491 | 5.21 | 299.281
21.19 | 41.39 | 67.544 | 0.1125733 | 0.07965259 | 266.0303 | 307.4203 | 4.63 | 302.7903
21.04 | 41.82 | 67.594 | 0.1126567 | 0.07966007 | 264.1223 | 305.9423 | 5.27 | 300.6723
20.83 | 41.72 | 67.627 | 0.1127117 | 0.07966501 | 261.4699 | 303.1899 | 5.27 | 297.9199
20.93 | 41.15 | 67.651 | 0.1127517 | 0.0796686 | 262.7133 | 303.8633 | 5 | 298.8633
20.88 | 41.39 | 67.679 | 0.1127983 | 0.07967279 | 262.0719 | 303.4619 | 5.21 | 298.2519
20.99 | 41.53 | 67.704 | 0.11284 | 0.07967653 | 263.4402 | 304.9702 | 5.21 | 299.7602
20.95 | 41.63 | 67.73 | 0.1128833 | 0.07968043 | 262.9253 | 304.5553 | 5.21 | 299.3453
20.89 | 41.82 | 67.753 | 0.1129217 | 0.07968387 | 262.161 | 303.981 | 5.21 | 298.771
20.98 | 41.87 | 67.775 | 0.1129583 | 0.07968716 | 263.2795 | 305.1495 | 5.16 | 299.9895
21.01 | 42.01 | 67.805 | 0.1130083 | 0.07969166 | 263.6412 | 305.6512 | 5.21 | 300.4412
21.04 | 42.06 | 67.832 | 0.1130533 | 0.0796957 | 264.0042 | 306.0642 | 5.27 | 300.7942
21.07 | 42.25 | 67.859 | 0.1130983 | 0.07969974 | 264.3672 | 306.6172 | 5.21 | 301.4072
21.09 | 41.96 | 67.886 | 0.1131433 | 0.07970379 | 264.6047 | 306.5647 | 4.79 | 301.7747
21.09 | 41.44 | 67.935 | 0.113225 | 0.07971113 | 264.5804 | 306.0204 | 5.16 | 300.8604
21.16 | 41.58 | 67.991 | 0.1133183 | 0.07971952 | 265.4306 | 307.0106 | 5.27 | 301.7406
21.19 | 41.72 | 68.041 | 0.1134017 | 0.07972701 | 265.7819 | 307.5019 | 5.21 | 302.2919
21.16 | 41.1 | 68.102 | 0.1135033 | 0.07973615 | 265.3752 | 306.4752 | 5 | 301.4752
21.02 | 41.34 | 68.166 | 0.11361 | 0.07974575 | 263.5877 | 304.9277 | 5.16 | 299.7677
21.05 | 41.48 | 68.235 | 0.113725 | 0.0797561 | 263.9297 | 305.4097 | 5.16 | 300.2497
21.16 | 41.63 | 68.29 | 0.1138167 | 0.07976435 | 265.2814 | 306.9114 | 5.27 | 301.6414
21.27 | 41.72 | 68.349 | 0.113915 | 0.0797732 | 266.6309 | 308.3509 | 5.16 | 303.1909
21.2 | 41.72 | 68.408 | 0.1140133 | 0.07978205 | 265.7239 | 307.4439 | 5.21 | 302.2339
21.37 | 40.96 | 68.462 | 0.1141033 | 0.07979016 | 267.8275 | 308.7875 | 4.95 | 303.8375
21.31 | 41.29 | 68.523 | 0.114205 | 0.07979932 | 267.0449 | 308.3349 | 5.11 | 303.2249
21.07 | 41.44 | 68.59 | 0.1143167 | 0.07980938 | 264.0041 | 305.4441 | 5.11 | 300.3341
21.25 | 41.58 | 68.646 | 0.11441 | 0.07981779 | 266.2314 | 307.8114 | 5.16 | 302.6514
21.29 | 41.77 | 68.702 | 0.1145033 | 0.0798262 | 266.7044 | 308.4744 | 5.16 | 303.3144
21.45 | 41.92 | 68.748 | 0.11458 | 0.07983311 | 268.6855 | 310.6055 | 5.16 | 305.4455
21.26 | 42.06 | 68.77 | 0.1146167 | 0.07983642 | 266.2945 | 308.3545 | 5.21 | 303.1445
21.35 | 42.15 | 68.796 | 0.11466 | 0.07984033 | 267.4087 | 309.5587 | 5.21 | 304.3487
21.37 | 42.73 | 68.823 | 0.114705 | 0.07984438 | 267.6456 | 310.3756 | 5.27 | 305.1056
20.75 | 41.53 | 68.898 | 0.11483 | 0.07985566 | 259.8438 | 301.3738 | 5.16 | 296.2138
20.53 | 41.72 | 68.964 | 0.11494 | 0.07986559 | 257.0569 | 298.7769 | 5.21 | 293.5669
20.43 | 41.87 | 69.025 | 0.1150417 | 0.07987476 | 255.7754 | 297.6454 | 5.21 | 292.4354
20.32 | 41.96 | 69.047 | 0.1150783 | 0.07987807 | 254.3877 | 296.3477 | 5.16 | 291.1877
20.16 | 42.39 | 69.084 | 0.11514 | 0.07988364 | 252.3671 | 294.7571 | 5.27 | 289.4871
20.07 | 41.58 | 69.122 | 0.1152033 | 0.07988935 | 251.2225 | 292.8025 | 5.05 | 287.7525
20.15 | 41.82 | 69.149 | 0.1152483 | 0.07989342 | 252.211 | 294.031 | 5.16 | 288.871
20.55 | 41.77 | 69.175 | 0.1152917 | 0.07989733 | 257.2051 | 298.9751 | 5.16 | 293.8151
20.49 | 41.72 | 69.198 | 0.11533 | 0.07990079 | 256.443 | 298.163 | 5.16 | 293.003
20.73 | 41.24 | 69.225 | 0.115375 | 0.07990486 | 259.4335 | 300.6735 | 4.95 | 295.7235
20.71 | 41.48 | 69.253 | 0.1154217 | 0.07990907 | 259.1696 | 300.6496 | 5.16 | 295.4896
20.73 | 41.58 | 69.278 | 0.1154633 | 0.07991284 | 259.4076 | 300.9876 | 5.21 | 295.7776
20.92 | 41.72 | 69.304 | 0.1155067 | 0.07991675 | 261.7724 | 303.4924 | 5.21 | 298.2824
20.93 | 41.82 | 69.328 | 0.1155467 | 0.07992037 | 261.8857 | 303.7057 | 5.16 | 298.5457
21.16 | 41.87 | 69.354 | 0.11559 | 0.07992428 | 264.7506 | 306.6206 | 5.21 | 301.4106
21.19 | 41.96 | 69.382 | 0.1156367 | 0.0799285 | 265.1119 | 307.0719 | 5.16 | 301.9119
21.14 | 42.11 | 69.406 | 0.1156767 | 0.07993212 | 264.4744 | 306.5844 | 5.16 | 301.4244
21.36 | 42.2 | 69.433 | 0.1157217 | 0.07993618 | 267.2132 | 309.4132 | 5.16 | 304.2532
21.24 | 42.59 | 69.457 | 0.1157617 | 0.0799398 | 265.6999 | 308.2899 | 5.27 | 303.0199
21.47 | 41.77 | 69.486 | 0.11581 | 0.07994417 | 268.5624 | 310.3324 | 5.11 | 305.2224
21.26 | 41.2 | 69.511 | 0.1158517 | 0.07994794 | 265.9231 | 307.1231 | 5.21 | 301.9131
21.26 | 41.34 | 69.537 | 0.115895 | 0.07995185 | 265.91 | 307.25 | 5.21 | 302.04
21.13 | 41.48 | 69.564 | 0.11594 | 0.07995592 | 264.2706 | 305.7506 | 5.16 | 300.5906
21.21 | 41.58 | 69.589 | 0.1159817 | 0.07995969 | 265.2586 | 306.8386 | 5.16 | 301.6786
21.23 | 41.68 | 69.617 | 0.1160283 | 0.07996391 | 265.4948 | 307.1748 | 5.16 | 302.0148
21.23 | 41.77 | 69.643 | 0.1160717 | 0.07996783 | 265.4817 | 307.2517 | 5.11 | 302.1417
21.21 | 40.91 | 69.686 | 0.1161433 | 0.07997432 | 265.2101 | 306.1201 | 4.95 | 301.1701
21.23 | 41.34 | 69.738 | 0.11623 | 0.07998216 | 265.4342 | 306.7742 | 5.16 | 301.6142
21.14 | 41.48 | 69.806 | 0.1163433 | 0.07999242 | 264.275 | 305.755 | 5.11 | 300.645
21.21 | 41.63 | 69.869 | 0.1164483 | 0.08000193 | 265.1186 | 306.7486 | 5.16 | 301.5886
20.99 | 41.68 | 69.896 | 0.1164933 | 0.080006 | 262.3553 | 304.0353 | 5.16 | 298.8753
20.99 | 41.77 | 69.921 | 0.116535 | 0.08000977 | 262.3429 | 304.1129 | 5.16 | 298.9529
20.96 | 41.34 | 69.947 | 0.1165783 | 0.0800137 | 261.9551 | 303.2951 | 5.16 | 298.1351
21.16 | 41.44 | 69.975 | 0.116625 | 0.08001793 | 264.4407 | 305.8807 | 5.21 | 300.6707
21.09 | 41.58 | 69.999 | 0.116665 | 0.08002155 | 263.554 | 305.134 | 5.16 | 299.974
21.16 | 41.63 | 70.026 | 0.11671 | 0.08002563 | 264.4153 | 306.0453 | 5.16 | 300.8853
21.28 | 41.77 | 70.053 | 0.116755 | 0.0800297 | 265.9013 | 307.6713 | 5.16 | 302.5113
21.32 | 41.39 | 70.097 | 0.1168283 | 0.08003635 | 266.379 | 307.769 | 5.16 | 302.609
21.27 | 41.48 | 70.142 | 0.1169033 | 0.08004315 | 265.7317 | 307.2117 | 5.16 | 302.0517
21.09 | 41.63 | 70.203 | 0.117005 | 0.08005236 | 263.4526 | 305.0826 | 5.16 | 299.9226
21.05 | 41.72 | 70.244 | 0.1170733 | 0.08005856 | 262.9325 | 304.6525 | 5.21 | 299.4425
20.93 | 41.24 | 70.27 | 0.1171167 | 0.08006249 | 261.4208 | 302.6608 | 5.05 | 297.6108
20.9 | 41.39 | 70.294 | 0.1171567 | 0.08006611 | 261.0343 | 302.4243 | 5.11 | 297.3143
21.16 | 41.58 | 70.32 | 0.1172 | 0.08007004 | 264.2686 | 305.8486 | 5.16 | 300.6886
21.1 | 41.68 | 70.346 | 0.1172433 | 0.08007397 | 263.5063 | 305.1863 | 5.16 | 300.0263
21.18 | 41.77 | 70.368 | 0.11728 | 0.0800773 | 264.4944 | 306.2644 | 5.21 | 301.0544
21.33 | 41.44 | 70.397 | 0.1173283 | 0.08008169 | 266.353 | 307.793 | 5.16 | 302.633
21.28 | 41.58 | 70.421 | 0.1173683 | 0.08008531 | 265.7166 | 307.2966 | 5.16 | 302.1366
21.36 | 41.68 | 70.448 | 0.1174133 | 0.0800894 | 266.702 | 308.382 | 5.16 | 303.222
21.55 | 41.77 | 70.475 | 0.1174583 | 0.08009348 | 269.0606 | 310.8306 | 5.16 | 305.6706
21.69 | 41.44 | 70.512 | 0.11752 | 0.08009908 | 270.7896 | 312.2296 | 5.11 | 307.1196
21.56 | 41.58 | 70.562 | 0.1176033 | 0.08010664 | 269.1412 | 310.7212 | 5.16 | 305.5612
21.58 | 41.68 | 70.625 | 0.1177083 | 0.08011618 | 269.3588 | 311.0388 | 5.11 | 305.9288
21.45 | 41.2 | 70.683 | 0.117805 | 0.08012496 | 267.7069 | 308.9069 | 5 | 303.9069
21.35 | 41.48 | 70.746 | 0.11791 | 0.08013449 | 266.4271 | 307.9071 | 5.11 | 302.7971
21.32 | 41.63 | 70.787 | 0.1179783 | 0.0801407 | 266.0321 | 307.6621 | 5.21 | 302.4521
21.32 | 41.68 | 70.83 | 0.11805 | 0.08014721 | 266.0105 | 307.6905 | 5.11 | 302.5805
21.67 | 41.24 | 70.886 | 0.1181433 | 0.0801557 | 270.3488 | 311.5888 | 4.89 | 306.6988
21.3 | 41.48 | 70.952 | 0.1182533 | 0.0801657 | 265.6997 | 307.1797 | 5.11 | 302.0697
21.55 | 41.63 | 71.011 | 0.1183517 | 0.08017464 | 268.7882 | 310.4182 | 5.11 | 305.3082
21.27 | 41.77 | 71.085 | 0.118475 | 0.08018585 | 265.2588 | 307.0288 | 5.11 | 301.9188
21.36 | 41.77 | 71.135 | 0.1185583 | 0.08019343 | 266.356 | 308.126 | 5.16 | 302.966
21.56 | 41.2 | 71.196 | 0.11866 | 0.08020269 | 268.8189 | 310.0189 | 5 | 305.0189
21.5 | 41.34 | 71.259 | 0.118765 | 0.08021224 | 268.0389 | 309.3789 | 5.05 | 304.3289
21.6 | 41.44 | 71.313 | 0.118855 | 0.08022043 | 269.2581 | 310.6981 | 5.11 | 305.5881
21.79 | 41.53 | 71.371 | 0.1189517 | 0.08022924 | 271.5968 | 313.1268 | 5.05 | 308.0768
21.65 | 41.68 | 71.423 | 0.1190383 | 0.08023713 | 269.8252 | 311.5052 | 5.05 | 306.4552
21.68 | 41.77 | 71.462 | 0.1191033 | 0.08024305 | 270.1792 | 311.9492 | 5.11 | 306.8392
21.76 | 41.72 | 71.488 | 0.1191467 | 0.080247 | 271.1628 | 312.8828 | 5.11 | 307.7728
21.73 | 41.58 | 71.514 | 0.11919 | 0.08025094 | 270.7756 | 312.3556 | 5 | 307.3556
21.32 | 41.68 | 71.565 | 0.119275 | 0.08025869 | 265.641 | 307.321 | 5.05 | 302.271
21.41 | 41.77 | 71.603 | 0.1193383 | 0.08026446 | 266.7432 | 308.5132 | 5.05 | 303.4632
21.43 | 41.77 | 71.627 | 0.1193783 | 0.08026811 | 266.9803 | 308.7503 | 5.05 | 303.7003
21.61 | 41.34 | 71.656 | 0.1194267 | 0.08027251 | 269.208 | 310.548 | 5.05 | 305.498
21.7 | 41.58 | 71.68 | 0.1194667 | 0.08027616 | 270.3169 | 311.8969 | 5.11 | 306.7869
21.02 | 41.63 | 71.733 | 0.119555 | 0.08028421 | 261.8198 | 303.4498 | 5.05 | 298.3998
20.99 | 41.72 | 71.794 | 0.1196567 | 0.08029349 | 261.416 | 303.136 | 5.11 | 298.026
20.89 | 41.77 | 71.817 | 0.119695 | 0.08029698 | 260.1592 | 301.9292 | 5.11 | 296.8192
21.09 | 41.58 | 71.842 | 0.1197367 | 0.08030078 | 262.6375 | 304.2175 | 5.05 | 299.1675
21.09 | 41.68 | 71.868 | 0.11978 | 0.08030474 | 262.6246 | 304.3046 | 5.16 | 299.1446
21.18 | 41.77 | 71.894 | 0.1198233 | 0.08030869 | 263.7324 | 305.5024 | 5.05 | 300.4524
21.11 | 41.44 | 71.921 | 0.1198683 | 0.0803128 | 262.8473 | 304.2873 | 5.11 | 299.1773
20.89 | 41.58 | 71.946 | 0.11991 | 0.0803166 | 260.0957 | 301.6757 | 5.11 | 296.5657
20.99 | 41.63 | 71.974 | 0.1199567 | 0.08032086 | 261.3269 | 302.9569 | 5.16 | 297.7969
21.06 | 41.77 | 71.997 | 0.119995 | 0.08032436 | 262.187 | 303.957 | 5.11 | 298.847
21.02 | 41.48 | 72.023 | 0.1200383 | 0.08032831 | 261.6761 | 303.1561 | 4.95 | 298.2061
20.88 | 41.58 | 72.048 | 0.12008 | 0.08033212 | 259.921 | 301.501 | 5.11 | 296.391
20.93 | 41.63 | 72.074 | 0.1201233 | 0.08033607 | 260.5305 | 302.1605 | 5.11 | 297.0505
21.05 | 41.77 | 72.101 | 0.1201683 | 0.08034018 | 262.0109 | 303.7809 | 5.11 | 298.6709
20.98 | 41.2 | 72.129 | 0.120215 | 0.08034444 | 261.1257 | 302.3257 | 5.05 | 297.2757
20.83 | 41.34 | 72.154 | 0.1202567 | 0.08034825 | 259.2465 | 300.5865 | 5.11 | 295.4765
20.92 | 41.44 | 72.179 | 0.1202983 | 0.08035205 | 260.3543 | 301.7943 | 5.05 | 296.7443
20.96 | 41.58 | 72.204 | 0.12034 | 0.08035586 | 260.8397 | 302.4197 | 5.05 | 297.3697
20.99 | 41.68 | 72.235 | 0.1203917 | 0.08036058 | 261.1977 | 302.8777 | 5.11 | 297.7677
21.09 | 41.77 | 72.29 | 0.1204833 | 0.08036895 | 262.4148 | 304.1848 | 5.05 | 299.1348
21.13 | 41.87 | 72.341 | 0.1205683 | 0.08037672 | 262.8871 | 304.7571 | 5.05 | 299.7071
20.95 | 41.92 | 72.403 | 0.1206717 | 0.08038617 | 260.617 | 302.537 | 5.05 | 297.487
21.21 | 42.06 | 72.458 | 0.1207633 | 0.08039455 | 263.8239 | 305.8839 | 5.05 | 300.8339
21.13 | 42.11 | 72.505 | 0.1208417 | 0.08040171 | 262.8054 | 304.9154 | 5.05 | 299.8654
21.14 | 42.25 | 72.567 | 0.120945 | 0.08041116 | 262.8988 | 305.1488 | 5.05 | 300.0988
21.13 | 42.35 | 72.635 | 0.1210583 | 0.08042153 | 262.7406 | 305.0906 | 5.11 | 299.9806
20.82 | 42.44 | 72.708 | 0.12118 | 0.08043267 | 258.8501 | 301.2901 | 5.11 | 296.1801
20.98 | 42.83 | 72.764 | 0.1212733 | 0.08044121 | 260.8116 | 303.6416 | 5.11 | 298.5316
20.98 | 41.29 | 72.815 | 0.1213583 | 0.08044899 | 260.7864 | 302.0764 | 4.52 | 297.5564
20.79 | 41.72 | 72.881 | 0.1214683 | 0.08045906 | 258.3923 | 300.1123 | 5.05 | 295.0623
20.65 | 41.82 | 72.912 | 0.12152 | 0.0804638 | 256.6372 | 298.4572 | 5.05 | 293.4072
20.86 | 42.01 | 72.938 | 0.1215633 | 0.08046776 | 259.2342 | 301.2442 | 5.11 | 296.1342
20.99 | 42.06 | 72.962 | 0.1216033 | 0.08047143 | 260.8379 | 302.8979 | 5.05 | 297.8479
21.02 | 42.49 | 72.986 | 0.1216433 | 0.08047509 | 261.1988 | 303.6888 | 5.11 | 298.5788
21.09 | 41.53 | 73.016 | 0.1216933 | 0.08047967 | 262.0537 | 303.5837 | 4.95 | 298.6337
20.82 | 41.72 | 73.039 | 0.1217317 | 0.08048319 | 258.6876 | 300.4076 | 5.05 | 295.3576
21.04 | 41.87 | 73.065 | 0.121775 | 0.08048716 | 261.4082 | 303.2782 | 5.05 | 298.2282
21.17 | 41.96 | 73.092 | 0.12182 | 0.08049128 | 263.0098 | 304.9698 | 5.05 | 299.9198
21.09 | 42.25 | 73.119 | 0.121865 | 0.08049541 | 262.0025 | 304.2525 | 5.05 | 299.2025
21.24 | 43.3 | 73.144 | 0.1219067 | 0.08049923 | 263.8535 | 307.1535 | 5.32 | 301.8335
21.16 | 41.63 | 73.174 | 0.1219567 | 0.08050381 | 262.8447 | 304.4747 | 5.05 | 299.4247
21.22 | 41.77 | 73.237 | 0.1220617 | 0.08051344 | 263.5585 | 305.3285 | 5.05 | 300.2785
20.78 | 41.92 | 73.312 | 0.1221867 | 0.0805249 | 258.0568 | 299.9768 | 5 | 294.9768
20.82 | 42.01 | 73.358 | 0.1222633 | 0.08053194 | 258.531 | 300.541 | 5.05 | 295.491
20.6 | 42.11 | 73.382 | 0.1223033 | 0.08053561 | 255.7875 | 297.8975 | 5 | 292.8975
20.76 | 42.25 | 73.405 | 0.1223417 | 0.08053913 | 257.7629 | 300.0129 | 5 | 295.0129
20.93 | 42.35 | 73.432 | 0.1223867 | 0.08054326 | 259.8604 | 302.2104 | 5.05 | 297.1604
21.09 | 42.54 | 73.459 | 0.1224317 | 0.08054739 | 261.8335 | 304.3735 | 5.05 | 299.3235
21.27 | 41.87 | 73.484 | 0.1224733 | 0.08055121 | 264.0556 | 305.9256 | 4.79 | 301.1356
21.04 | 41.44 | 73.51 | 0.1225167 | 0.08055519 | 261.1874 | 302.6274 | 4.89 | 297.7374
20.83 | 41.68 | 73.561 | 0.1226017 | 0.08056299 | 258.5554 | 300.2354 | 5.05 | 295.1854
21.03 | 41.77 | 73.582 | 0.1226367 | 0.08056621 | 261.0276 | 302.7976 | 5.05 | 297.7476
21.16 | 41.68 | 73.608 | 0.12268 | 0.08057019 | 262.6282 | 304.3082 | 5 | 299.3082
21.29 | 41.82 | 73.636 | 0.1227267 | 0.08057447 | 264.2276 | 306.0476 | 5.05 | 300.9976
21.01 | 41.92 | 73.689 | 0.122815 | 0.08058258 | 260.7263 | 302.6463 | 5 | 297.6463
21.13 | 42.01 | 73.725 | 0.122875 | 0.0805881 | 262.1975 | 304.2075 | 5.05 | 299.1575
21.2 | 42.15 | 73.751 | 0.1229183 | 0.08059208 | 263.0531 | 305.2031 | 5.05 | 300.1531
21.14 | 42.2 | 73.777 | 0.1229617 | 0.08059606 | 262.2957 | 304.4957 | 5 | 299.4957
21.32 | 42.25 | 73.801 | 0.1230017 | 0.08059974 | 264.517 | 306.767 | 5.05 | 301.717
21.56 | 42.44 | 73.828 | 0.1230467 | 0.08060387 | 267.4809 | 309.9209 | 5 | 304.9209
21.67 | 43.35 | 73.855 | 0.1230917 | 0.08060801 | 268.8318 | 312.1818 | 5.21 | 306.9718
21.66 | 41.44 | 73.889 | 0.1231483 | 0.08061322 | 268.6904 | 310.1304 | 4.89 | 305.2404
21.55 | 41.72 | 73.958 | 0.1232633 | 0.08062379 | 267.2908 | 309.0108 | 5.05 | 303.9608
21.55 | 41.82 | 74.017 | 0.1233617 | 0.08063284 | 267.2608 | 309.0808 | 5 | 304.0808
21.47 | 42.01 | 74.064 | 0.12344 | 0.08064004 | 266.2449 | 308.2549 | 5.05 | 303.2049
21.4 | 42.11 | 74.086 | 0.1234767 | 0.08064341 | 265.3657 | 307.4757 | 5 | 302.4757
21.34 | 42.2 | 74.113 | 0.1235217 | 0.08064756 | 264.6081 | 306.8081 | 5.05 | 301.7581
21.54 | 42.3 | 74.137 | 0.1235617 | 0.08065124 | 267.0759 | 309.3759 | 5.11 | 304.2659
21.75 | 42.39 | 74.164 | 0.1236067 | 0.08065538 | 269.6658 | 312.0558 | 5.05 | 307.0058
21.73 | 42.49 | 74.19 | 0.12365 | 0.08065937 | 269.4046 | 311.8946 | 5 | 306.8946
21.73 | 42.68 | 74.216 | 0.1236933 | 0.08066335 | 269.3912 | 312.0712 | 5 | 307.0712
21.72 | 43.3 | 74.241 | 0.123735 | 0.08066719 | 269.2545 | 312.5545 | 5.16 | 307.3945
21.04 | 41.44 | 74.306 | 0.1238433 | 0.08067716 | 260.7925 | 302.2325 | 5 | 297.2325
21.08 | 41.29 | 74.362 | 0.1239367 | 0.08068576 | 261.2605 | 302.5505 | 5 | 297.5505
21.36 | 41.58 | 74.415 | 0.124025 | 0.0806939 | 264.704 | 306.284 | 4.95 | 301.334
21.24 | 41.92 | 74.438 | 0.1240633 | 0.08069743 | 263.2054 | 305.1254 | 5 | 300.1254
21.21 | 41.96 | 74.471 | 0.1241183 | 0.08070249 | 262.8172 | 304.7772 | 5 | 299.7772
21.56 | 42.15 | 74.52 | 0.1242 | 0.08071002 | 267.1292 | 309.2792 | 5.05 | 304.2292
21.6 | 42.25 | 74.577 | 0.124295 | 0.08071877 | 267.5957 | 309.8457 | 5 | 304.8457
21.53 | 42.35 | 74.622 | 0.12437 | 0.08072569 | 266.7057 | 309.0557 | 5 | 304.0557
21.57 | 42.49 | 74.645 | 0.1244083 | 0.08072922 | 267.1895 | 309.6795 | 5 | 304.6795
21.77 | 42.59 | 74.671 | 0.1244517 | 0.08073322 | 269.6536 | 312.2436 | 5 | 307.2436
21.83 | 42.78 | 74.694 | 0.12449 | 0.08073675 | 270.3849 | 313.1649 | 4.95 | 308.2149
21.83 | 43.45 | 74.722 | 0.1245367 | 0.08074106 | 270.3705 | 313.8205 | 5.16 | 308.6605
21.6 | 41.68 | 74.752 | 0.1245867 | 0.08074567 | 267.5066 | 309.1866 | 5 | 304.1866
21.5 | 41.48 | 74.777 | 0.1246283 | 0.08074951 | 266.2555 | 307.7355 | 5 | 302.7355
21.63 | 41.72 | 74.803 | 0.1246717 | 0.08075351 | 267.8521 | 309.5721 | 5 | 304.5721
21.38 | 41.39 | 74.843 | 0.1247383 | 0.08075966 | 264.7361 | 306.1261 | 4.89 | 301.2361
21.19 | 41.53 | 74.875 | 0.1247917 | 0.08076458 | 262.3675 | 303.8975 | 5.05 | 298.8475
21.36 | 41.68 | 74.901 | 0.124835 | 0.08076858 | 264.4593 | 306.1393 | 5 | 301.1393
21.42 | 41.58 | 74.926 | 0.1248767 | 0.08077243 | 265.1895 | 306.7695 | 4.89 | 301.8795
21.59 | 41.63 | 74.954 | 0.1249233 | 0.08077673 | 267.2799 | 308.9099 | 5.05 | 303.8599
21.55 | 41.63 | 74.98 | 0.1249667 | 0.08078073 | 266.7715 | 308.4015 | 4.89 | 303.5115
21.62 | 41.53 | 75.007 | 0.1250117 | 0.08078489 | 267.6243 | 309.1543 | 5 | 304.1543
21.7 | 41.58 | 75.033 | 0.125055 | 0.08078889 | 268.6013 | 310.1813 | 5 | 305.1813
21.73 | 41.77 | 75.058 | 0.1250967 | 0.08079274 | 268.9598 | 310.7298 | 5 | 305.7298
21.72 | 41.15 | 75.086 | 0.1251433 | 0.08079705 | 268.8217 | 309.9717 | 4.84 | 305.1317
21.52 | 41.44 | 75.109 | 0.1251817 | 0.08080059 | 266.3347 | 307.7747 | 5 | 302.7747
21.72 | 41.53 | 75.136 | 0.1252267 | 0.08080474 | 268.7961 | 310.3261 | 5 | 305.3261
21.6 | 41.72 | 75.162 | 0.12527 | 0.08080875 | 267.2978 | 309.0178 | 5 | 304.0178
21.7 | 41.82 | 75.188 | 0.1253133 | 0.08081275 | 268.522 | 310.342 | 5.05 | 305.292
21.55 | 41.39 | 75.214 | 0.1253567 | 0.08081675 | 266.6526 | 308.0426 | 5 | 303.0426
21.62 | 41.58 | 75.239 | 0.1253983 | 0.0808206 | 267.506 | 309.086 | 4.95 | 304.136
21.64 | 41.68 | 75.262 | 0.1254367 | 0.08082415 | 267.7418 | 309.4218 | 4.95 | 304.4718

## 60kPa
D | 0.3 | m
H | 0.6 | m
A0 | 0.07068583 | m2
Maximum | 27.15 | kN
Finding peak | ea | s3 | s1
Total | 0.13241 | 63.66 | 396.8961
Effective | 0.13241 | 58.02 | 391.2561
① | ② | ③ | ④ | ⑤ | ⑥ | ⑦ | ⑧ | ⑨
|  |  | ③ / H | A0 / ④ | ① / ⑤ | ① + ⑥ |  | (② - ⑧) + ⑥
Axial Load | Confining Pressure | Displacement | Axial Strain | Corrected Area | Axial Stress | Major | Pore Pressure | Effective Major
P | s3 | DL | ea | Ac | sd | s1 |  | s1
kN | kPa | mm. | % | m2 | kPa | kPa | kPa | kPa
0.79 | 62.32 | 0.344 | 0.0005733333 | 0.07072638 | 11.16981 | 73.48981 | 6.75 | 66.73981
1.04 | 62.61 | 0.028 | 4.666667e-05 | 0.07068913 | 14.7123 | 77.3223 | 6.81 | 70.5123
1.25 | 61.7 | 0.054 | 9e-05 | 0.0706922 | 17.68229 | 79.38229 | 6.49 | 72.89229
0.7 | 62.08 | 0.078 | 0.00013 | 0.07069503 | 9.901687 | 71.98169 | 6.81 | 65.17169
0.92 | 62.32 | 0.105 | 0.000175 | 0.07069821 | 13.01306 | 75.33306 | 6.75 | 68.58306
1.17 | 62.56 | 0.13 | 0.0002166667 | 0.07070115 | 16.54853 | 79.10853 | 6.75 | 72.35853
1.4 | 61.8 | 0.155 | 0.0002583333 | 0.0707041 | 19.80083 | 81.60083 | 6.44 | 75.16083
1.76 | 62.18 | 0.175 | 0.0002916667 | 0.07070646 | 24.89164 | 87.07164 | 6.81 | 80.26164
1.87 | 62.47 | 0.204 | 0.00034 | 0.07070988 | 26.44609 | 88.91609 | 6.81 | 82.10609
2.08 | 62.71 | 0.23 | 0.0003833333 | 0.07071294 | 29.4147 | 92.1247 | 6.86 | 85.2647
2.2 | 61.89 | 0.254 | 0.0004233333 | 0.07071577 | 31.11046 | 93.00046 | 6.75 | 86.25046
2.3 | 62.18 | 0.278 | 0.0004633333 | 0.0707186 | 32.52327 | 94.70327 | 6.81 | 87.89327
2.18 | 62.47 | 0.306 | 0.00051 | 0.0707219 | 30.82496 | 93.29496 | 6.75 | 86.54496
2.48 | 61.99 | 0.332 | 0.0005533333 | 0.07072497 | 35.06541 | 97.05541 | 6.49 | 90.56541
2.51 | 62.47 | 0.36 | 0.0006 | 0.07072827 | 35.48793 | 97.95793 | 6.81 | 91.14793
2.51 | 62.66 | 0.386 | 0.0006433333 | 0.07073134 | 35.48639 | 98.14639 | 6.81 | 91.33639
2.53 | 61.89 | 0.411 | 0.000685 | 0.07073429 | 35.76766 | 97.65766 | 6.75 | 90.90766
2.7 | 61.51 | 0.436 | 0.0007266667 | 0.07073724 | 38.16943 | 99.67943 | 6.38 | 93.29943
2.82 | 62.13 | 0.463 | 0.0007716667 | 0.07074042 | 39.86405 | 101.9941 | 6.86 | 95.13405
2.88 | 62.37 | 0.488 | 0.0008133333 | 0.07074337 | 40.71053 | 103.0805 | 6.86 | 96.22053
2.97 | 62.61 | 0.514 | 0.0008566667 | 0.07074644 | 41.98091 | 104.5909 | 6.86 | 97.73091
3.13 | 61.8 | 0.541 | 0.0009016667 | 0.07074963 | 44.24052 | 106.0405 | 6.75 | 99.29052
3.05 | 62.13 | 0.563 | 0.0009383333 | 0.07075222 | 43.10819 | 105.2382 | 6.81 | 98.42819
3.2 | 62.51 | 0.59 | 0.0009833333 | 0.07075541 | 45.22622 | 107.7362 | 6.81 | 100.9262
3.18 | 61.84 | 0.617 | 0.001028333 | 0.0707586 | 44.94153 | 106.7815 | 6.7 | 100.0815
3.1 | 62.66 | 0.646 | 0.001076667 | 0.07076202 | 43.80881 | 106.4688 | 6.97 | 99.49881
3.04 | 62.13 | 0.671 | 0.001118333 | 0.07076497 | 42.95911 | 105.0891 | 6.86 | 98.22911
3.22 | 62.32 | 0.695 | 0.001158333 | 0.07076781 | 45.50092 | 107.8209 | 6.81 | 101.0109
3.36 | 62.61 | 0.721 | 0.001201667 | 0.07077088 | 47.47716 | 110.0872 | 6.86 | 103.2272
3.49 | 62.37 | 0.747 | 0.001245 | 0.07077395 | 49.31193 | 111.6819 | 6.81 | 104.8719
3.54 | 62.61 | 0.769 | 0.001281667 | 0.07077655 | 50.01657 | 112.6266 | 6.86 | 105.7666
3.68 | 61.65 | 0.797 | 0.001328333 | 0.07077985 | 51.9922 | 113.6422 | 6.7 | 106.9422
3.71 | 61.99 | 0.823 | 0.001371667 | 0.07078293 | 52.41377 | 114.4038 | 6.81 | 107.5938
3.82 | 62.37 | 0.85 | 0.001416667 | 0.07078612 | 53.96539 | 116.3354 | 6.91 | 109.4254
3.94 | 61.51 | 0.873 | 0.001455 | 0.07078883 | 55.6585 | 117.1685 | 6.33 | 110.8385
3.91 | 61.94 | 0.901 | 0.001501667 | 0.07079214 | 55.23212 | 117.1721 | 6.81 | 110.3621
3.98 | 62.28 | 0.926 | 0.001543333 | 0.0707951 | 56.21858 | 118.4986 | 6.81 | 111.6886
4.17 | 62.71 | 0.95 | 0.001583333 | 0.07079793 | 58.90003 | 121.61 | 6.86 | 114.75
4.16 | 61.89 | 0.977 | 0.001628333 | 0.07080112 | 58.75613 | 120.6461 | 6.75 | 113.8961
4.26 | 62.23 | 1.001 | 0.001668333 | 0.07080396 | 60.16613 | 122.3961 | 6.86 | 115.5361
4.29 | 62.51 | 1.028 | 0.001713333 | 0.07080715 | 60.5871 | 123.0971 | 6.81 | 116.2871
4.26 | 61.89 | 1.055 | 0.001758333 | 0.07081034 | 60.1607 | 122.0507 | 6.81 | 115.2407
4.42 | 62.23 | 1.08 | 0.0018 | 0.0708133 | 62.41765 | 124.6477 | 6.86 | 117.7877
4.42 | 62.47 | 1.107 | 0.001845 | 0.07081649 | 62.41484 | 124.8848 | 6.81 | 118.0748
4.56 | 62.75 | 1.133 | 0.001888333 | 0.07081957 | 64.38899 | 127.139 | 6.81 | 120.329
4.48 | 62.04 | 1.159 | 0.001931667 | 0.07082264 | 63.25661 | 125.2966 | 6.81 | 118.4866
4.59 | 62.28 | 1.185 | 0.001975 | 0.07082572 | 64.80697 | 127.087 | 6.81 | 120.277
4.64 | 62.56 | 1.209 | 0.002015 | 0.07082855 | 65.5103 | 128.0703 | 6.81 | 121.2603
4.68 | 61.8 | 1.238 | 0.002063333 | 0.07083198 | 66.07185 | 127.8718 | 6.54 | 121.3318
4.73 | 62.23 | 1.263 | 0.002105 | 0.07083494 | 66.77495 | 129.005 | 6.86 | 122.145
4.76 | 62.51 | 1.287 | 0.002145 | 0.07083778 | 67.19578 | 129.7058 | 6.86 | 122.8458
4.81 | 62.71 | 1.309 | 0.002181667 | 0.07084038 | 67.89912 | 130.6091 | 6.86 | 123.7491
4.76 | 61.8 | 1.336 | 0.002226667 | 0.07084358 | 67.19028 | 128.9903 | 6.81 | 122.1803
4.88 | 61.94 | 1.362 | 0.00227 | 0.07084666 | 68.88116 | 130.8212 | 6.75 | 124.0712
4.96 | 62.23 | 1.389 | 0.002315 | 0.07084985 | 70.0072 | 132.2372 | 6.75 | 125.4872
5.08 | 62.47 | 1.414 | 0.002356667 | 0.07085281 | 71.69793 | 134.1679 | 6.86 | 127.3079
5.16 | 62.71 | 1.44 | 0.0024 | 0.07085589 | 72.82387 | 135.5339 | 6.81 | 128.7239
4.99 | 61.99 | 1.467 | 0.002445 | 0.07085909 | 70.42146 | 132.4115 | 6.81 | 125.6015
4.99 | 62.28 | 1.49 | 0.002483333 | 0.07086181 | 70.41875 | 132.6988 | 6.81 | 125.8888
5.01 | 62.56 | 1.517 | 0.002528333 | 0.07086501 | 70.6978 | 133.2578 | 6.86 | 126.3978
5.17 | 61.6 | 1.543 | 0.002571667 | 0.07086808 | 72.95245 | 134.5524 | 6.49 | 128.0624
5.12 | 62.13 | 1.567 | 0.002611667 | 0.07087093 | 72.24401 | 134.374 | 6.81 | 127.564
5.15 | 62.42 | 1.591 | 0.002651667 | 0.07087377 | 72.6644 | 135.0844 | 6.86 | 128.2244
5.19 | 61.65 | 1.617 | 0.002695 | 0.07087685 | 73.2256 | 134.8756 | 6.54 | 128.3356
5.22 | 62.08 | 1.642 | 0.002736667 | 0.07087981 | 73.6458 | 135.7258 | 6.91 | 128.8158
5.24 | 62.32 | 1.671 | 0.002785 | 0.07088324 | 73.92438 | 136.2444 | 6.86 | 129.3844
5.33 | 62.61 | 1.696 | 0.002826667 | 0.07088621 | 75.19093 | 137.8009 | 6.86 | 130.9409
5.35 | 62.42 | 1.724 | 0.002873333 | 0.07088952 | 75.46954 | 137.8895 | 6.86 | 131.0295
5.52 | 62.71 | 1.75 | 0.002916667 | 0.0708926 | 77.86426 | 140.5743 | 6.86 | 133.7143
5.41 | 61.84 | 1.776 | 0.00296 | 0.07089569 | 76.3093 | 138.1493 | 6.86 | 131.2893
5.33 | 62.18 | 1.802 | 0.003003333 | 0.07089877 | 75.17761 | 137.3576 | 6.86 | 130.4976
5.45 | 62.42 | 1.825 | 0.003041667 | 0.07090149 | 76.86721 | 139.2872 | 6.81 | 132.4772
5.46 | 62.66 | 1.852 | 0.003086667 | 0.07090469 | 77.00478 | 139.6648 | 6.86 | 132.8048
5.59 | 61.94 | 1.878 | 0.00313 | 0.07090778 | 78.8348 | 140.7748 | 6.75 | 134.0248
5.61 | 62.28 | 1.904 | 0.003173333 | 0.07091086 | 79.11341 | 141.3934 | 6.86 | 134.5334
5.62 | 62.56 | 1.932 | 0.00322 | 0.07091418 | 79.25072 | 141.8107 | 6.81 | 135.0007
5.71 | 62.66 | 1.956 | 0.00326 | 0.07091702 | 80.51663 | 143.1766 | 6.81 | 136.3666
5.76 | 62.08 | 1.98 | 0.0033 | 0.07091987 | 81.21842 | 143.2984 | 6.81 | 136.4884
5.8 | 62.37 | 2.005 | 0.003341667 | 0.07092284 | 81.77902 | 144.149 | 6.86 | 137.289
5.81 | 62.61 | 2.031 | 0.003385 | 0.07092592 | 81.91646 | 144.5265 | 6.86 | 137.6665
5.88 | 61.7 | 2.057 | 0.003428333 | 0.070929 | 82.8998 | 144.5998 | 6.33 | 138.2698
5.87 | 62.13 | 2.082 | 0.00347 | 0.07093197 | 82.75535 | 144.8854 | 6.81 | 138.0754
5.89 | 62.42 | 2.109 | 0.003515 | 0.07093517 | 83.03356 | 145.4536 | 6.86 | 138.5936
5.85 | 62.61 | 2.135 | 0.003558333 | 0.07093826 | 82.46608 | 145.0761 | 6.81 | 138.2661
5.77 | 61.84 | 2.163 | 0.003605 | 0.07094158 | 81.33453 | 143.1745 | 6.81 | 136.3645
5.8 | 62.18 | 2.184 | 0.00364 | 0.07094407 | 81.75454 | 143.9345 | 6.86 | 137.0745
5.93 | 62.42 | 2.212 | 0.003686667 | 0.07094739 | 83.58306 | 146.0031 | 6.86 | 139.1431
5.94 | 62.71 | 2.237 | 0.003728333 | 0.07095036 | 83.7205 | 146.4305 | 6.86 | 139.5705
6.05 | 61.7 | 2.265 | 0.003775 | 0.07095368 | 85.26689 | 146.9669 | 6.86 | 140.1069
6.03 | 62.08 | 2.287 | 0.003811667 | 0.0709563 | 84.98189 | 147.0619 | 6.91 | 140.1519
6.06 | 61.7 | 2.315 | 0.003858333 | 0.07095962 | 85.40068 | 147.1007 | 6.49 | 140.6107
6.03 | 61.89 | 2.339 | 0.003898333 | 0.07096247 | 84.97449 | 146.8645 | 6.86 | 140.0045
6.25 | 62.66 | 2.365 | 0.003941667 | 0.07096556 | 88.07089 | 150.7309 | 7.07 | 143.6609
6.14 | 61.89 | 2.393 | 0.003988333 | 0.07096888 | 86.51679 | 148.4068 | 6.86 | 141.5468
6.32 | 62.23 | 2.416 | 0.004026667 | 0.07097161 | 89.04969 | 151.2797 | 6.86 | 144.4197
6.34 | 62.42 | 2.442 | 0.00407 | 0.0709747 | 89.3276 | 151.7476 | 6.91 | 144.8376
6.45 | 62.71 | 2.466 | 0.00411 | 0.07097755 | 90.8738 | 153.5838 | 6.91 | 146.6738
6.45 | 61.7 | 2.494 | 0.004156667 | 0.07098088 | 90.86954 | 152.5695 | 6.81 | 145.7595
6.43 | 61.8 | 2.518 | 0.004196667 | 0.07098373 | 90.58414 | 152.3841 | 6.49 | 145.8941
6.49 | 62.28 | 2.544 | 0.00424 | 0.07098682 | 91.42542 | 153.7054 | 6.91 | 146.7954
6.37 | 62.51 | 2.571 | 0.004285 | 0.07099003 | 89.73091 | 152.2409 | 6.91 | 145.3309
6.56 | 62.75 | 2.596 | 0.004326667 | 0.070993 | 92.40348 | 155.1535 | 6.86 | 148.2935
6.43 | 61.94 | 2.622 | 0.00437 | 0.07099609 | 90.56837 | 152.5084 | 6.86 | 145.6484
6.56 | 62.23 | 2.649 | 0.004415 | 0.0709993 | 92.39528 | 154.6253 | 6.86 | 147.7653
6.63 | 62.47 | 2.673 | 0.004455 | 0.07100215 | 93.37746 | 155.8475 | 6.86 | 148.9875
6.69 | 61.99 | 2.7 | 0.0045 | 0.07100536 | 94.21824 | 156.2082 | 6.81 | 149.3982
6.67 | 62.04 | 2.725 | 0.004541667 | 0.07100833 | 93.93264 | 155.9726 | 6.81 | 149.1626
6.71 | 62.28 | 2.755 | 0.004591667 | 0.0710119 | 94.49121 | 156.7712 | 6.86 | 149.9112
6.84 | 62.56 | 2.778 | 0.00463 | 0.07101463 | 96.31818 | 158.8782 | 6.91 | 151.9682
6.8 | 62.04 | 2.802 | 0.00467 | 0.07101749 | 95.75107 | 157.7911 | 6.6 | 151.1911
6.82 | 62.23 | 2.829 | 0.004715 | 0.0710207 | 96.02834 | 158.2583 | 6.86 | 151.3983
6.89 | 62.42 | 2.855 | 0.004758333 | 0.07102379 | 97.00975 | 159.4297 | 6.91 | 152.5197
6.96 | 62.71 | 2.881 | 0.004801667 | 0.07102688 | 97.99107 | 160.7011 | 6.81 | 153.8911
6.93 | 61.89 | 2.907 | 0.004845 | 0.07102997 | 97.56444 | 159.4544 | 6.86 | 152.5944
6.83 | 62.23 | 2.935 | 0.004891667 | 0.07103331 | 96.15208 | 158.3821 | 6.86 | 151.5221
6.94 | 62.42 | 2.959 | 0.004931667 | 0.07103616 | 97.69672 | 160.1167 | 6.81 | 153.3067
7.05 | 62.61 | 2.985 | 0.004975 | 0.07103925 | 99.24091 | 161.8509 | 6.86 | 154.9909
7.11 | 61.56 | 3.011 | 0.005018333 | 0.07104235 | 100.0812 | 161.6412 | 6.7 | 154.9412
6.93 | 61.94 | 3.035 | 0.005058333 | 0.07104521 | 97.54353 | 159.4835 | 6.91 | 152.5735
7.08 | 62.23 | 3.06 | 0.0051 | 0.07104818 | 99.65069 | 161.8807 | 6.91 | 154.9707
7.1 | 62.42 | 3.087 | 0.005145 | 0.07105139 | 99.92767 | 162.3477 | 6.86 | 155.4877
7.05 | 62.66 | 3.113 | 0.005188333 | 0.07105449 | 99.21963 | 161.8796 | 6.91 | 154.9696
7.22 | 61.6 | 3.14 | 0.005233333 | 0.0710577 | 101.6076 | 163.2076 | 6.86 | 156.3476
7.13 | 61.99 | 3.164 | 0.005273333 | 0.07106056 | 100.337 | 162.327 | 6.91 | 155.417
7.16 | 62.18 | 3.191 | 0.005318333 | 0.07106378 | 100.7546 | 162.9346 | 6.86 | 156.0746
7.24 | 62.47 | 3.216 | 0.00536 | 0.07106675 | 101.876 | 164.346 | 6.91 | 157.436
7.24 | 62.71 | 3.243 | 0.005405 | 0.07106997 | 101.8714 | 164.5814 | 6.91 | 157.6714
7.22 | 61.89 | 3.27 | 0.00545 | 0.07107318 | 101.5854 | 163.4754 | 6.86 | 156.6154
7.33 | 62.66 | 3.294 | 0.00549 | 0.07107604 | 103.129 | 165.789 | 6.97 | 158.819
7.34 | 61.65 | 3.321 | 0.005535 | 0.07107926 | 103.265 | 164.915 | 6.49 | 158.425
7.29 | 62.66 | 3.346 | 0.005576667 | 0.07108224 | 102.5573 | 165.2173 | 6.86 | 158.3573
7.49 | 62.51 | 3.373 | 0.005621667 | 0.07108545 | 105.3661 | 167.8761 | 7.07 | 160.8061
7.52 | 62.04 | 3.399 | 0.005665 | 0.07108855 | 105.7836 | 167.8236 | 6.91 | 160.9136
7.54 | 62.32 | 3.424 | 0.005706667 | 0.07109153 | 106.0605 | 168.3805 | 6.86 | 161.5205
7.62 | 62.61 | 3.451 | 0.005751667 | 0.07109475 | 107.1809 | 169.7909 | 6.91 | 162.8809
7.66 | 61.6 | 3.476 | 0.005793333 | 0.07109773 | 107.739 | 169.339 | 6.28 | 163.059
7.6 | 62.47 | 3.502 | 0.005836667 | 0.07110083 | 106.8905 | 169.3605 | 7.02 | 162.3405
7.54 | 61.94 | 3.532 | 0.005886667 | 0.0711044 | 106.0413 | 167.9813 | 6.91 | 161.0713
7.64 | 62.28 | 3.554 | 0.005923333 | 0.07110703 | 107.4437 | 169.7237 | 6.91 | 162.8137
7.59 | 62.61 | 3.58 | 0.005966667 | 0.07111013 | 106.7359 | 169.3459 | 6.86 | 162.4859
7.66 | 62.51 | 3.605 | 0.006008333 | 0.07111311 | 107.7157 | 170.2257 | 6.97 | 163.2557
7.73 | 62.04 | 3.632 | 0.006053333 | 0.07111633 | 108.6952 | 170.7352 | 6.81 | 163.9252
7.62 | 61.8 | 3.657 | 0.006095 | 0.07111931 | 107.1439 | 168.9439 | 6.7 | 162.2439
7.69 | 62.71 | 3.682 | 0.006136667 | 0.07112229 | 108.1236 | 170.8336 | 6.91 | 163.9236
7.72 | 62.51 | 3.707 | 0.006178333 | 0.07112527 | 108.5409 | 171.0509 | 6.91 | 164.1409
7.82 | 61.41 | 3.734 | 0.006223333 | 0.07112849 | 109.9419 | 171.3519 | 6.33 | 165.0219
7.73 | 62.04 | 3.762 | 0.00627 | 0.07113183 | 108.6715 | 170.7115 | 6.91 | 163.8015
7.79 | 62.47 | 3.788 | 0.006313333 | 0.07113493 | 109.5102 | 171.9802 | 6.91 | 165.0702
7.92 | 62.56 | 3.814 | 0.006356667 | 0.07113804 | 111.3328 | 173.8928 | 6.97 | 166.9228
7.9 | 61.99 | 3.838 | 0.006396667 | 0.0711409 | 111.0472 | 173.0372 | 6.86 | 166.1772
7.89 | 62.32 | 3.865 | 0.006441667 | 0.07114412 | 110.9016 | 173.2216 | 6.91 | 166.3116
7.97 | 62.56 | 3.891 | 0.006485 | 0.07114722 | 112.0212 | 174.5812 | 6.91 | 167.6712
8.05 | 61.7 | 3.918 | 0.00653 | 0.07115045 | 113.1405 | 174.8405 | 6.54 | 168.3005
8.07 | 61.75 | 3.942 | 0.00657 | 0.07115331 | 113.4171 | 175.1671 | 6.54 | 168.6271
7.96 | 62.23 | 3.968 | 0.006613333 | 0.07115642 | 111.8662 | 174.0962 | 6.91 | 167.1862
8.11 | 62.51 | 3.995 | 0.006658333 | 0.07115964 | 113.9691 | 176.4791 | 7.02 | 169.4591
8.18 | 63.09 | 4.02 | 0.0067 | 0.07116262 | 114.948 | 178.038 | 7.29 | 170.748
8.24 | 61.99 | 4.046 | 0.006743333 | 0.07116573 | 115.7861 | 177.7761 | 6.75 | 171.0261
8.21 | 62.28 | 4.07 | 0.006783333 | 0.0711686 | 115.3599 | 177.6399 | 6.91 | 170.7299
8.34 | 62.56 | 4.097 | 0.006828333 | 0.07117182 | 117.1812 | 179.7412 | 6.91 | 172.8312
8.34 | 62.32 | 4.125 | 0.006875 | 0.07117516 | 117.1757 | 179.4957 | 6.81 | 172.6857
8.34 | 62.51 | 4.149 | 0.006915 | 0.07117803 | 117.171 | 179.681 | 6.91 | 172.771
8.41 | 61.99 | 4.175 | 0.006958333 | 0.07118114 | 118.1493 | 180.1393 | 6.75 | 173.3893
8.51 | 62.28 | 4.201 | 0.007001667 | 0.07118424 | 119.5489 | 181.8289 | 6.91 | 174.9189
8.56 | 62.51 | 4.228 | 0.007046667 | 0.07118747 | 120.2459 | 182.7559 | 6.91 | 175.8459
8.53 | 61.51 | 4.254 | 0.00709 | 0.07119058 | 119.8192 | 181.3292 | 6.44 | 174.8892
8.52 | 62.13 | 4.279 | 0.007131667 | 0.07119356 | 119.6737 | 181.8037 | 6.86 | 174.9437
8.5 | 62.32 | 4.306 | 0.007176667 | 0.07119679 | 119.3874 | 181.7074 | 6.86 | 174.8474
8.65 | 62.61 | 4.325 | 0.007208333 | 0.07119906 | 121.4904 | 184.1004 | 6.86 | 177.2404
8.74 | 61.84 | 4.355 | 0.007258333 | 0.07120265 | 122.7482 | 184.5882 | 6.91 | 177.6782
8.7 | 62.13 | 4.383 | 0.007305 | 0.07120599 | 122.1807 | 184.3107 | 6.97 | 177.3407
8.67 | 62.47 | 4.408 | 0.007346667 | 0.07120898 | 121.7543 | 184.2243 | 6.97 | 177.2543
8.64 | 62.75 | 4.435 | 0.007391667 | 0.07121221 | 121.3275 | 184.0775 | 6.91 | 177.1675
8.65 | 61.94 | 4.459 | 0.007431667 | 0.07121508 | 121.463 | 183.403 | 6.91 | 176.493
8.74 | 62.66 | 4.484 | 0.007473333 | 0.07121807 | 122.7217 | 185.3817 | 6.97 | 178.4117
8.83 | 62.13 | 4.512 | 0.00752 | 0.07122142 | 123.9796 | 186.1096 | 6.91 | 179.1996
8.82 | 62.28 | 4.537 | 0.007561667 | 0.07122441 | 123.8339 | 186.1139 | 6.91 | 179.2039
8.99 | 62.51 | 4.563 | 0.007605 | 0.07122752 | 126.2153 | 188.7253 | 6.91 | 181.8153
8.92 | 62.37 | 4.588 | 0.007646667 | 0.07123051 | 125.2272 | 187.5972 | 6.81 | 180.7872
8.84 | 62.13 | 4.617 | 0.007695 | 0.07123398 | 124.0981 | 186.2281 | 6.91 | 179.3181
8.89 | 62.37 | 4.642 | 0.007736667 | 0.07123697 | 124.7947 | 187.1647 | 6.91 | 180.2547
8.9 | 62.56 | 4.666 | 0.007776667 | 0.07123984 | 124.9301 | 187.4901 | 6.97 | 180.5201
8.94 | 62.32 | 4.697 | 0.007828333 | 0.07124355 | 125.485 | 187.805 | 7.02 | 180.785
8.91 | 62.37 | 4.72 | 0.007866667 | 0.07124631 | 125.0591 | 187.4291 | 6.91 | 180.5191
8.98 | 62.95 | 4.747 | 0.007911667 | 0.07124954 | 126.0359 | 188.9859 | 7.23 | 181.7559
9.04 | 62.18 | 4.771 | 0.007951667 | 0.07125241 | 126.8729 | 189.0529 | 6.91 | 182.1429
9.09 | 62.42 | 4.795 | 0.007991667 | 0.07125528 | 127.5695 | 189.9895 | 6.97 | 183.0195
9.22 | 62.61 | 4.821 | 0.008035 | 0.0712584 | 129.3883 | 191.9983 | 6.86 | 185.1383
9.33 | 62.9 | 4.848 | 0.00808 | 0.07126163 | 130.926 | 193.826 | 7.23 | 186.596
9.44 | 62.18 | 4.872 | 0.00812 | 0.0712645 | 132.4643 | 194.6443 | 6.97 | 187.6743
9.4 | 62.42 | 4.899 | 0.008165 | 0.07126774 | 131.897 | 194.317 | 6.86 | 187.457
9.47 | 62.61 | 4.926 | 0.00821 | 0.07127097 | 132.8732 | 195.4832 | 6.91 | 188.5732
9.39 | 61.56 | 4.951 | 0.008251667 | 0.07127396 | 131.7452 | 193.3052 | 6.44 | 186.8652
9.43 | 61.89 | 4.978 | 0.008296667 | 0.0712772 | 132.3004 | 194.1904 | 6.49 | 187.7004
9.56 | 62.23 | 5.004 | 0.00834 | 0.07128031 | 134.1184 | 196.3484 | 6.91 | 189.4384
9.58 | 62.47 | 5.03 | 0.008383333 | 0.07128343 | 134.3931 | 196.8631 | 6.86 | 190.0031
9.67 | 62.66 | 5.055 | 0.008425 | 0.07128642 | 135.65 | 198.31 | 6.86 | 191.45
9.68 | 62.13 | 5.082 | 0.00847 | 0.07128966 | 135.7841 | 197.9141 | 7.02 | 190.8941
9.7 | 62.66 | 5.107 | 0.008511667 | 0.07129265 | 136.0589 | 198.7189 | 6.86 | 191.8589
9.65 | 61.75 | 5.133 | 0.008555 | 0.07129577 | 135.3516 | 197.1016 | 6.49 | 190.6116
9.6 | 62.32 | 5.156 | 0.008593333 | 0.07129853 | 134.6451 | 196.9651 | 6.86 | 190.1051
9.49 | 62.47 | 5.184 | 0.00864 | 0.07130188 | 133.0961 | 195.5661 | 6.91 | 188.6561
9.54 | 62.66 | 5.21 | 0.008683333 | 0.071305 | 133.7915 | 196.4515 | 6.91 | 189.5415
9.56 | 61.89 | 5.237 | 0.008728333 | 0.07130824 | 134.0659 | 195.9559 | 6.86 | 189.0959
9.44 | 62.23 | 5.262 | 0.00877 | 0.07131123 | 132.3775 | 194.6075 | 6.97 | 187.6375
9.46 | 62.47 | 5.288 | 0.008813333 | 0.07131435 | 132.6521 | 195.1221 | 6.91 | 188.2121
9.49 | 62.66 | 5.312 | 0.008853333 | 0.07131723 | 133.0674 | 195.7274 | 6.91 | 188.8174
9.44 | 61.84 | 5.34 | 0.0089 | 0.07132059 | 132.3601 | 194.2001 | 6.86 | 187.3401
9.56 | 62.42 | 5.365 | 0.008941667 | 0.07132359 | 134.037 | 196.457 | 6.91 | 189.547
9.42 | 62.61 | 5.39 | 0.008983333 | 0.07132659 | 132.0686 | 194.6786 | 6.91 | 187.7686
9.09 | 61.65 | 5.415 | 0.009025 | 0.07132958 | 127.4366 | 189.0866 | 6.17 | 182.9166
9.23 | 61.7 | 5.439 | 0.009065 | 0.07133246 | 129.3941 | 191.0941 | 6.44 | 184.6541
8.56 | 62.08 | 5.479 | 0.009131667 | 0.07133726 | 119.9934 | 182.0734 | 6.81 | 175.2634
8.76 | 62.08 | 5.506 | 0.009176667 | 0.0713405 | 122.7914 | 184.8714 | 6.91 | 177.9614
8.86 | 61.94 | 5.532 | 0.00922 | 0.07134362 | 124.1877 | 186.1277 | 6.97 | 179.1577
8.96 | 62.32 | 5.557 | 0.009261667 | 0.07134662 | 125.5841 | 187.9041 | 6.91 | 180.9941
9.12 | 62.61 | 5.582 | 0.009303333 | 0.07134962 | 127.8213 | 190.4313 | 6.91 | 183.5213
9.14 | 61.7 | 5.611 | 0.009351667 | 0.07135311 | 128.0953 | 189.7953 | 6.49 | 183.3053
9.28 | 61.41 | 5.636 | 0.009393333 | 0.07135611 | 130.0519 | 191.4619 | 6.28 | 185.1819
9.23 | 62.56 | 5.662 | 0.009436667 | 0.07135923 | 129.3456 | 191.9056 | 7.13 | 184.7756
9.27 | 62.42 | 5.688 | 0.00948 | 0.07136235 | 129.9004 | 192.3204 | 7.02 | 185.3004
9.47 | 61.46 | 5.708 | 0.009513333 | 0.07136475 | 132.6986 | 194.1586 | 6.38 | 187.7786
9.47 | 62.71 | 5.74 | 0.009566667 | 0.07136859 | 132.6914 | 195.4014 | 6.91 | 188.4914
9.51 | 62.28 | 5.764 | 0.009606667 | 0.07137148 | 133.2465 | 195.5265 | 6.91 | 188.6165
9.65 | 62.66 | 5.789 | 0.009648333 | 0.07137448 | 135.2024 | 197.8624 | 6.97 | 190.8924
9.54 | 62.66 | 5.815 | 0.009691667 | 0.0713776 | 133.6554 | 196.3154 | 6.91 | 189.4054
9.66 | 62.13 | 5.841 | 0.009735 | 0.07138073 | 135.3306 | 197.4606 | 6.65 | 190.8106
9.61 | 62.51 | 5.869 | 0.009781667 | 0.07138409 | 134.6238 | 197.1338 | 6.91 | 190.2238
9.47 | 62.42 | 5.906 | 0.009843333 | 0.07138854 | 132.6544 | 195.0744 | 6.81 | 188.2644
9.47 | 62.61 | 5.931 | 0.009885 | 0.07139154 | 132.6488 | 195.2588 | 7.02 | 188.2388
9.55 | 62.18 | 5.959 | 0.009931667 | 0.07139491 | 133.763 | 195.943 | 6.81 | 189.133
9.61 | 62.56 | 5.985 | 0.009975 | 0.07139803 | 134.5976 | 197.1576 | 6.91 | 190.2476
9.68 | 62.42 | 6.01 | 0.01001667 | 0.07140104 | 135.5723 | 197.9923 | 7.02 | 190.9723
9.65 | 61.6 | 6.036 | 0.01006 | 0.07140416 | 135.1462 | 196.7462 | 6.44 | 190.3062
9.73 | 62.23 | 6.062 | 0.01010333 | 0.07140729 | 136.2606 | 198.4906 | 7.02 | 191.4706
9.84 | 62.28 | 6.09 | 0.01015 | 0.07141065 | 137.7946 | 200.0746 | 6.75 | 193.3246
9.82 | 62.61 | 6.115 | 0.01019167 | 0.07141366 | 137.5087 | 200.1187 | 6.97 | 193.1487
9.84 | 62.66 | 6.141 | 0.010235 | 0.07141679 | 137.7827 | 200.4427 | 7.13 | 193.3127
9.83 | 62.47 | 6.166 | 0.01027667 | 0.07141979 | 137.6369 | 200.1069 | 6.86 | 193.2469
9.77 | 61.94 | 6.192 | 0.01032 | 0.07142292 | 136.7908 | 198.7308 | 6.54 | 192.1908
9.84 | 62.42 | 6.217 | 0.01036167 | 0.07142593 | 137.7651 | 200.1851 | 6.97 | 193.2151
9.64 | 62.66 | 6.243 | 0.010405 | 0.07142905 | 134.9591 | 197.6191 | 6.91 | 190.7091
9.77 | 62.42 | 6.27 | 0.01045 | 0.0714323 | 136.7729 | 199.1929 | 7.02 | 192.1729
9.78 | 62.28 | 6.296 | 0.01049333 | 0.07143543 | 136.9069 | 199.1869 | 6.81 | 192.3769
9.61 | 62.56 | 6.336 | 0.01056 | 0.07144024 | 134.518 | 197.078 | 6.91 | 190.168
9.65 | 62.56 | 6.361 | 0.01060167 | 0.07144325 | 135.0722 | 197.6322 | 7.18 | 190.4522
9.67 | 62.37 | 6.386 | 0.01064333 | 0.07144626 | 135.3465 | 197.7165 | 6.91 | 190.8065
9.75 | 62.61 | 6.413 | 0.01068833 | 0.07144951 | 136.46 | 199.07 | 6.91 | 192.16
9.72 | 63.04 | 6.439 | 0.01073167 | 0.07145264 | 136.0342 | 199.0742 | 7.23 | 191.8442
9.73 | 62.42 | 6.461 | 0.01076833 | 0.07145529 | 136.1691 | 198.5891 | 6.75 | 191.8391
9.87 | 62.66 | 6.49 | 0.01081667 | 0.07145878 | 138.1216 | 200.7816 | 6.86 | 193.9216
9.84 | 62.51 | 6.517 | 0.01086167 | 0.07146203 | 137.6955 | 200.2055 | 7.02 | 193.1855
9.67 | 62.71 | 6.542 | 0.01090333 | 0.07146504 | 135.3109 | 198.0209 | 6.91 | 191.1109
9.82 | 62.08 | 6.566 | 0.01094333 | 0.07146793 | 137.4043 | 199.4843 | 6.75 | 192.7343
9.9 | 62.32 | 6.591 | 0.010985 | 0.07147094 | 138.5178 | 200.8378 | 6.91 | 193.9278
9.94 | 62.51 | 6.619 | 0.01103167 | 0.07147432 | 139.0709 | 201.5809 | 6.86 | 194.7209
10.05 | 61.6 | 6.646 | 0.01107667 | 0.07147757 | 140.6036 | 202.2036 | 6.49 | 195.7136
9.98 | 62.23 | 6.669 | 0.011115 | 0.07148034 | 139.6188 | 201.8488 | 6.91 | 194.9388
9.97 | 62.51 | 6.696 | 0.01116 | 0.07148359 | 139.4726 | 201.9826 | 6.86 | 195.1226
10.13 | 62.71 | 6.72 | 0.0112 | 0.07148648 | 141.7051 | 204.4151 | 6.91 | 197.5051
10.03 | 62.37 | 6.748 | 0.01124667 | 0.07148986 | 140.2996 | 202.6696 | 6.91 | 195.7596
10.19 | 62.04 | 6.775 | 0.01129167 | 0.07149311 | 142.5312 | 204.5712 | 6.75 | 197.8212
10 | 62.28 | 6.805 | 0.01134167 | 0.07149673 | 139.8665 | 202.1465 | 6.91 | 195.2365
9.97 | 62.51 | 6.825 | 0.011375 | 0.07149914 | 139.4422 | 201.9522 | 6.91 | 195.0422
9.88 | 62.66 | 6.867 | 0.011445 | 0.0715042 | 138.1737 | 200.8337 | 6.91 | 193.9237
9.88 | 62.56 | 6.892 | 0.01148667 | 0.07150721 | 138.1679 | 200.7279 | 6.91 | 193.8179
9.97 | 62.95 | 6.92 | 0.01153333 | 0.07151059 | 139.4199 | 202.3699 | 7.18 | 195.1899
10.05 | 62.28 | 6.947 | 0.01157833 | 0.07151385 | 140.5322 | 202.8122 | 6.97 | 195.8422
10.12 | 62.51 | 6.972 | 0.01162 | 0.07151686 | 141.5051 | 204.0151 | 6.91 | 197.1051
10.1 | 62.75 | 6.997 | 0.01166167 | 0.07151988 | 141.2195 | 203.9695 | 6.91 | 197.0595
10.06 | 62.61 | 7.023 | 0.011705 | 0.07152301 | 140.654 | 203.264 | 6.91 | 196.354
10.21 | 62.47 | 7.048 | 0.01174667 | 0.07152603 | 142.7452 | 205.2152 | 6.97 | 198.2452
10.37 | 62.71 | 7.074 | 0.01179 | 0.07152916 | 144.9758 | 207.6858 | 6.97 | 200.7158
10.38 | 62.28 | 7.099 | 0.01183167 | 0.07153218 | 145.1095 | 207.3895 | 6.86 | 200.5295
10.39 | 62.71 | 7.124 | 0.01187333 | 0.0715352 | 145.2432 | 207.9532 | 6.91 | 201.0432
10.39 | 62.28 | 7.153 | 0.01192167 | 0.0715387 | 145.2361 | 207.5161 | 6.91 | 200.6061
10.43 | 62.47 | 7.178 | 0.01196333 | 0.07154171 | 145.7891 | 208.2591 | 6.97 | 201.2891
10.44 | 62.71 | 7.205 | 0.01200833 | 0.07154497 | 145.9222 | 208.6322 | 6.91 | 201.7222
10.47 | 62.56 | 7.231 | 0.01205167 | 0.07154811 | 146.3351 | 208.8951 | 6.97 | 201.9251
10.6 | 61.51 | 7.256 | 0.01209333 | 0.07155113 | 148.1458 | 209.6558 | 6.44 | 203.2158
10.64 | 62.66 | 7.283 | 0.01213833 | 0.07155439 | 148.6981 | 211.3581 | 6.91 | 204.4481
10.7 | 62.8 | 7.307 | 0.01217833 | 0.07155728 | 149.5306 | 212.3306 | 7.07 | 205.2606
10.75 | 62.56 | 7.332 | 0.01222 | 0.0715603 | 150.223 | 212.783 | 6.91 | 205.873
10.86 | 62.42 | 7.36 | 0.01226667 | 0.07156368 | 151.753 | 214.173 | 6.91 | 207.263
10.88 | 61.99 | 7.385 | 0.01230833 | 0.0715667 | 152.026 | 214.016 | 6.75 | 207.266
10.74 | 62.32 | 7.411 | 0.01235167 | 0.07156984 | 150.0632 | 212.3832 | 6.91 | 205.4732
10.86 | 62.51 | 7.435 | 0.01239167 | 0.07157274 | 151.7337 | 214.2437 | 6.97 | 207.2737
10.88 | 61.94 | 7.462 | 0.01243667 | 0.071576 | 152.0063 | 213.9463 | 6.65 | 207.2963
10.92 | 62.47 | 7.486 | 0.01247667 | 0.0715789 | 152.5589 | 215.0289 | 6.91 | 208.1189
10.88 | 62.71 | 7.514 | 0.01252333 | 0.07158228 | 151.9929 | 214.7029 | 6.91 | 207.7929
10.7 | 61.56 | 7.54 | 0.01256667 | 0.07158542 | 149.4718 | 211.0318 | 6.65 | 204.3818
10.79 | 62.56 | 7.565 | 0.01260833 | 0.07158845 | 150.7226 | 213.2826 | 7.07 | 206.2126
10.68 | 62.75 | 7.59 | 0.01265 | 0.07159147 | 149.1798 | 211.9298 | 6.97 | 204.9598
10.67 | 62.66 | 7.617 | 0.012695 | 0.07159473 | 149.0333 | 211.6933 | 6.86 | 204.8333
10.78 | 62.37 | 7.643 | 0.01273833 | 0.07159787 | 150.5631 | 212.9331 | 6.91 | 206.0231
10.79 | 62.61 | 7.669 | 0.01278167 | 0.07160102 | 150.6962 | 213.3062 | 6.91 | 206.3962
10.87 | 62.04 | 7.693 | 0.01282167 | 0.07160392 | 151.8073 | 213.8473 | 6.81 | 207.0373
10.87 | 62.42 | 7.719 | 0.012865 | 0.07160706 | 151.8007 | 214.2207 | 6.91 | 207.3107
10.95 | 62.47 | 7.745 | 0.01290833 | 0.0716102 | 152.9112 | 215.3812 | 7.13 | 208.2512
10.78 | 62.61 | 7.768 | 0.01294667 | 0.07161298 | 150.5314 | 213.1414 | 6.91 | 206.2314
10.88 | 62.66 | 7.798 | 0.01299667 | 0.07161661 | 151.9201 | 214.5801 | 7.13 | 207.4501
10.9 | 61.8 | 7.824 | 0.01304 | 0.07161976 | 152.1926 | 213.9926 | 6.6 | 207.3926
10.96 | 62.66 | 7.85 | 0.01308333 | 0.0716229 | 153.0237 | 215.6837 | 6.97 | 208.7137
10.94 | 62.13 | 7.875 | 0.013125 | 0.07162592 | 152.738 | 214.868 | 6.86 | 208.008
10.9 | 62.51 | 7.9 | 0.01316667 | 0.07162895 | 152.1731 | 214.6831 | 6.97 | 207.7131
10.97 | 62.42 | 7.928 | 0.01321333 | 0.07163234 | 153.1431 | 215.5631 | 6.97 | 208.5931
11.05 | 62.8 | 7.955 | 0.01325833 | 0.0716356 | 154.2529 | 217.0529 | 6.97 | 210.0829
11.15 | 62.42 | 7.978 | 0.01329667 | 0.07163839 | 155.6428 | 218.0628 | 6.91 | 211.1528
11.19 | 62.66 | 8.004 | 0.01334 | 0.07164153 | 156.1943 | 218.8543 | 6.91 | 211.9443
11.14 | 62.28 | 8.03 | 0.01338333 | 0.07164468 | 155.4896 | 217.7696 | 6.86 | 210.9096
11.23 | 62.61 | 8.055 | 0.013425 | 0.07164771 | 156.7391 | 219.3491 | 6.97 | 212.3791
11.24 | 62.42 | 8.081 | 0.01346833 | 0.07165085 | 156.8718 | 219.2918 | 6.97 | 212.3218
11.26 | 62.66 | 8.107 | 0.01351167 | 0.071654 | 157.1441 | 219.8041 | 6.97 | 212.8341
11.28 | 62.32 | 8.132 | 0.01355333 | 0.07165703 | 157.4165 | 219.7365 | 6.97 | 212.7665
11.06 | 62.56 | 8.158 | 0.01359667 | 0.07166017 | 154.3396 | 216.8996 | 6.97 | 209.9296
11.13 | 62.75 | 8.184 | 0.01364 | 0.07166332 | 155.3096 | 218.0596 | 6.97 | 211.0896
11.14 | 62.51 | 8.209 | 0.01368167 | 0.07166635 | 155.4425 | 217.9525 | 6.97 | 210.9825
11.13 | 62.37 | 8.238 | 0.01373 | 0.07166986 | 155.2954 | 217.6654 | 6.81 | 210.8554
11.03 | 62.61 | 8.262 | 0.01377 | 0.07167277 | 153.8939 | 216.5039 | 6.91 | 209.5939
11.06 | 62.51 | 8.288 | 0.01381333 | 0.07167592 | 154.3057 | 216.8157 | 7.02 | 209.7957
11.17 | 62.42 | 8.311 | 0.01385167 | 0.0716787 | 155.8343 | 218.2543 | 7.02 | 211.2343
11.23 | 62.61 | 8.339 | 0.01389833 | 0.0716821 | 156.6639 | 219.2739 | 6.97 | 212.3039
11.23 | 62.66 | 8.365 | 0.01394167 | 0.07168525 | 156.6571 | 219.3171 | 7.18 | 212.1371
11.33 | 61.46 | 8.388 | 0.01398 | 0.07168803 | 158.0459 | 219.5059 | 6.33 | 213.1759
11.29 | 62.08 | 8.417 | 0.01402833 | 0.07169155 | 157.4802 | 219.5602 | 6.86 | 212.7002
11.24 | 62.37 | 8.443 | 0.01407167 | 0.0716947 | 156.7759 | 219.1459 | 6.91 | 212.2359
11.28 | 61.99 | 8.47 | 0.01411667 | 0.07169797 | 157.3266 | 219.3166 | 6.54 | 212.7766
11.35 | 62.71 | 8.495 | 0.01415833 | 0.071701 | 158.2963 | 221.0063 | 6.91 | 214.0963
11.39 | 62.51 | 8.519 | 0.01419833 | 0.07170391 | 158.8477 | 221.3577 | 7.13 | 214.2277
11.25 | 62.47 | 8.544 | 0.01424 | 0.07170694 | 156.8886 | 219.3586 | 7.29 | 212.0686
11.4 | 62.51 | 8.57 | 0.01428333 | 0.07171009 | 158.9734 | 221.4834 | 6.97 | 214.5134
11.63 | 62.75 | 8.596 | 0.01432667 | 0.07171325 | 162.1737 | 224.9237 | 6.97 | 217.9537
11.56 | 62.32 | 8.621 | 0.01436833 | 0.07171628 | 161.1907 | 223.5107 | 6.91 | 216.6007
11.65 | 62.61 | 8.648 | 0.01441333 | 0.07171955 | 162.4383 | 225.0483 | 6.91 | 218.1383
11.63 | 62.47 | 8.676 | 0.01446 | 0.07172295 | 162.1517 | 224.6217 | 6.91 | 217.7117
11.73 | 62.66 | 8.699 | 0.01449833 | 0.07172574 | 163.5396 | 226.1996 | 6.97 | 219.2296
11.57 | 62.37 | 8.726 | 0.01454333 | 0.07172901 | 161.3015 | 223.6715 | 6.91 | 216.7615
11.61 | 62.61 | 8.752 | 0.01458667 | 0.07173217 | 161.8521 | 224.4621 | 6.91 | 217.5521
11.72 | 62.61 | 8.778 | 0.01463 | 0.07173532 | 163.3784 | 225.9884 | 7.07 | 218.9184
11.79 | 62.47 | 8.804 | 0.01467333 | 0.07173848 | 164.347 | 226.817 | 7.02 | 219.797
11.78 | 62.61 | 8.829 | 0.014715 | 0.07174151 | 164.2006 | 226.8106 | 6.86 | 219.9506
11.78 | 62.37 | 8.858 | 0.01476333 | 0.07174503 | 164.1926 | 226.5626 | 6.91 | 219.6526
11.67 | 62.56 | 8.882 | 0.01480333 | 0.07174794 | 162.6527 | 225.2127 | 6.97 | 218.2427
11.73 | 62.75 | 8.906 | 0.01484333 | 0.07175086 | 163.4824 | 226.2324 | 6.86 | 219.3724
11.77 | 62.61 | 8.934 | 0.01489 | 0.07175426 | 164.0321 | 226.6421 | 7.07 | 219.5721
11.82 | 62.32 | 8.96 | 0.01493333 | 0.07175741 | 164.7217 | 227.0417 | 6.86 | 220.1817
11.87 | 62.56 | 8.986 | 0.01497667 | 0.07176057 | 165.4112 | 227.9712 | 6.86 | 221.1112
11.94 | 62.66 | 9.012 | 0.01502 | 0.07176373 | 166.3793 | 229.0393 | 6.91 | 222.1293
11.86 | 62.08 | 9.038 | 0.01506333 | 0.07176688 | 165.2573 | 227.3373 | 6.7 | 220.6373
11.79 | 62.32 | 9.07 | 0.01511667 | 0.07177077 | 164.273 | 226.593 | 6.91 | 219.683
11.68 | 62.04 | 9.089 | 0.01514833 | 0.07177308 | 162.7351 | 224.7751 | 6.86 | 217.9151
11.9 | 62.56 | 9.117 | 0.015195 | 0.07177648 | 165.7925 | 228.3525 | 7.13 | 221.2225
11.91 | 62.66 | 9.142 | 0.01523667 | 0.07177952 | 165.9248 | 228.5848 | 6.86 | 221.7248
12.01 | 62.18 | 9.169 | 0.01528167 | 0.0717828 | 167.3103 | 229.4903 | 6.91 | 222.5803
11.98 | 62.42 | 9.193 | 0.01532167 | 0.07178571 | 166.8856 | 229.3056 | 6.86 | 222.4456
12.06 | 62.66 | 9.22 | 0.01536667 | 0.07178899 | 167.9923 | 230.6523 | 6.86 | 223.7923
12.13 | 62.28 | 9.248 | 0.01541333 | 0.07179239 | 168.9594 | 231.2394 | 6.86 | 224.3794
12.06 | 62.47 | 9.271 | 0.01545167 | 0.07179519 | 167.9778 | 230.4478 | 6.97 | 223.4778
12.05 | 62.66 | 9.297 | 0.015495 | 0.07179835 | 167.8312 | 230.4912 | 6.91 | 223.5812
12.01 | 62.37 | 9.321 | 0.015535 | 0.07180127 | 167.2672 | 229.6372 | 6.97 | 222.6672
12.13 | 62.66 | 9.348 | 0.01558 | 0.07180455 | 168.9308 | 231.5908 | 6.91 | 224.6808
12.18 | 61.99 | 9.374 | 0.01562333 | 0.07180771 | 169.6197 | 231.6097 | 6.65 | 224.9597
12.15 | 62.56 | 9.4 | 0.01566667 | 0.07181087 | 169.1944 | 231.7544 | 6.91 | 224.8444
12.14 | 62.75 | 9.425 | 0.01570833 | 0.07181391 | 169.048 | 231.798 | 6.86 | 224.938
12.25 | 62.47 | 9.453 | 0.015755 | 0.07181732 | 170.5717 | 233.0417 | 6.91 | 226.1317
12.26 | 62.61 | 9.476 | 0.01579333 | 0.07182011 | 170.7043 | 233.3143 | 6.91 | 226.4043
12.14 | 62.28 | 9.502 | 0.01583667 | 0.07182328 | 169.026 | 231.306 | 6.91 | 224.396
12.15 | 62.56 | 9.528 | 0.01588 | 0.07182644 | 169.1578 | 231.7178 | 6.91 | 224.8078
12.16 | 62.71 | 9.554 | 0.01592333 | 0.0718296 | 169.2895 | 231.9995 | 6.86 | 225.1395
12.11 | 62.32 | 9.582 | 0.01597 | 0.07183301 | 168.5855 | 230.9055 | 6.91 | 223.9955
12.06 | 62.51 | 9.606 | 0.01601 | 0.07183593 | 167.8826 | 230.3926 | 6.86 | 223.5326
12.17 | 61.51 | 9.63 | 0.01605 | 0.07183885 | 169.4069 | 230.9169 | 6.54 | 224.3769
11.86 | 61.84 | 9.656 | 0.01609333 | 0.07184201 | 165.0845 | 226.9245 | 6.65 | 220.2745
11.96 | 61.89 | 9.683 | 0.01613833 | 0.0718453 | 166.4688 | 228.3588 | 6.7 | 221.6588
11.04 | 62.61 | 9.734 | 0.01622333 | 0.07185151 | 153.6502 | 216.2602 | 6.97 | 209.2902
11.1 | 62.47 | 9.766 | 0.01627667 | 0.0718554 | 154.4769 | 216.9469 | 6.91 | 210.0369
11.23 | 62.66 | 9.792 | 0.01632 | 0.07185857 | 156.2792 | 218.9392 | 6.91 | 212.0292
11.23 | 62.71 | 9.82 | 0.01636667 | 0.07186198 | 156.2718 | 218.9818 | 7.34 | 211.6418
11.42 | 62.23 | 9.845 | 0.01640833 | 0.07186502 | 158.909 | 221.139 | 6.86 | 214.279
11.73 | 62.51 | 9.872 | 0.01645333 | 0.07186831 | 163.2152 | 225.7252 | 6.91 | 218.8152
11.31 | 62.37 | 9.918 | 0.01653 | 0.07187391 | 157.3589 | 219.7289 | 6.81 | 212.9189
11.38 | 62.61 | 9.941 | 0.01656833 | 0.07187671 | 158.3267 | 220.9367 | 6.91 | 214.0267
11.6 | 62.61 | 9.968 | 0.01661333 | 0.07188 | 161.3801 | 223.9901 | 6.97 | 217.0201
11.53 | 62.23 | 9.994 | 0.01665667 | 0.07188317 | 160.3992 | 222.6292 | 6.91 | 215.7192
11.55 | 62.47 | 10.022 | 0.01670333 | 0.07188658 | 160.6698 | 223.1398 | 6.86 | 216.2798
11.52 | 62.61 | 10.046 | 0.01674333 | 0.0718895 | 160.2459 | 222.8559 | 6.91 | 215.9459
11.62 | 62.85 | 10.071 | 0.016785 | 0.07189255 | 161.6301 | 224.4801 | 7.13 | 217.3501
11.62 | 62.61 | 10.098 | 0.01683 | 0.07189584 | 161.6227 | 224.2327 | 6.91 | 217.3227
11.62 | 62.08 | 10.125 | 0.016875 | 0.07189913 | 161.6153 | 223.6953 | 6.81 | 216.8853
11.59 | 61.94 | 10.15 | 0.01691667 | 0.07190218 | 161.1912 | 223.1312 | 6.75 | 216.3812
11.68 | 62.47 | 10.175 | 0.01695833 | 0.07190523 | 162.436 | 224.906 | 6.81 | 218.096
11.73 | 62.71 | 10.2 | 0.017 | 0.07190828 | 163.1245 | 225.8345 | 6.91 | 218.9245
11.75 | 61.6 | 10.227 | 0.017045 | 0.07191157 | 163.3951 | 224.9951 | 6.49 | 218.5051
11.64 | 62.61 | 10.253 | 0.01708833 | 0.07191474 | 161.8583 | 224.4683 | 6.91 | 217.5583
11.65 | 61.8 | 10.276 | 0.01712667 | 0.07191754 | 161.9911 | 223.7911 | 6.7 | 217.0911
11.64 | 62.71 | 10.305 | 0.017175 | 0.07192108 | 161.8441 | 224.5541 | 6.86 | 217.6941
11.69 | 62.51 | 10.329 | 0.017215 | 0.07192401 | 162.5327 | 225.0427 | 6.91 | 218.1327
11.79 | 62.71 | 10.356 | 0.01726 | 0.0719273 | 163.9155 | 226.6255 | 6.91 | 219.7155
11.79 | 62.37 | 10.38 | 0.0173 | 0.07193023 | 163.9088 | 226.2788 | 6.86 | 219.4188
11.84 | 62.61 | 10.408 | 0.01734667 | 0.07193364 | 164.5961 | 227.2061 | 6.91 | 220.2961
11.86 | 62.32 | 10.432 | 0.01738667 | 0.07193657 | 164.8675 | 227.1875 | 6.81 | 220.3775
12.2 | 62.75 | 10.457 | 0.01742833 | 0.07193962 | 169.5867 | 232.3367 | 6.97 | 225.3667
11.93 | 62.32 | 10.483 | 0.01747167 | 0.0719428 | 165.8262 | 228.1462 | 6.97 | 221.1762
12.04 | 62.56 | 10.508 | 0.01751333 | 0.07194585 | 167.3481 | 229.9081 | 6.86 | 223.0481
11.87 | 62.04 | 10.535 | 0.01755833 | 0.07194914 | 164.9776 | 227.0176 | 6.54 | 220.4776
12.02 | 62.71 | 10.562 | 0.01760333 | 0.07195244 | 167.0548 | 229.7648 | 6.91 | 222.8548
12.06 | 62.85 | 10.586 | 0.01764333 | 0.07195537 | 167.6039 | 230.4539 | 7.13 | 223.3239
12.17 | 62.47 | 10.613 | 0.01768833 | 0.07195866 | 169.1249 | 231.5949 | 6.97 | 224.6249
12.19 | 62.71 | 10.641 | 0.017735 | 0.07196208 | 169.3948 | 232.1048 | 6.91 | 225.1948
12.18 | 62.51 | 10.666 | 0.01777667 | 0.07196513 | 169.2486 | 231.7586 | 6.97 | 224.7886
12.18 | 62.75 | 10.689 | 0.017815 | 0.07196794 | 169.242 | 231.992 | 6.91 | 225.082
12.23 | 62.75 | 10.715 | 0.01785833 | 0.07197112 | 169.9293 | 232.6793 | 6.91 | 225.7693
12.26 | 61.89 | 10.741 | 0.01790167 | 0.07197429 | 170.3386 | 232.2286 | 6.86 | 225.3686
12.34 | 61.65 | 10.768 | 0.01794667 | 0.07197759 | 171.4422 | 233.0922 | 6.65 | 226.4422
12.12 | 62.47 | 10.794 | 0.01799 | 0.07198077 | 168.3783 | 230.8483 | 6.91 | 223.9383
12.2 | 62.66 | 10.818 | 0.01803 | 0.0719837 | 169.4828 | 232.1428 | 6.91 | 225.2328
12.25 | 61.51 | 10.845 | 0.018075 | 0.071987 | 170.1696 | 231.6796 | 6.44 | 225.2396
12.39 | 62.51 | 10.871 | 0.01811833 | 0.07199018 | 172.1068 | 234.6168 | 6.86 | 227.7568
12.21 | 62.47 | 10.896 | 0.01816 | 0.07199323 | 169.5993 | 232.0693 | 6.91 | 225.1593
12.23 | 62.85 | 10.923 | 0.018205 | 0.07199653 | 169.8693 | 232.7193 | 7.18 | 225.5393
12.29 | 62.66 | 10.949 | 0.01824833 | 0.07199971 | 170.6951 | 233.3551 | 7.02 | 226.3351
12.05 | 62.13 | 10.981 | 0.01830167 | 0.07200362 | 167.3527 | 229.4827 | 7.13 | 222.3527
12.13 | 62.71 | 11.031 | 0.018385 | 0.07200973 | 168.4494 | 231.1594 | 6.91 | 224.2494
12.12 | 62.08 | 11.055 | 0.018425 | 0.07201267 | 168.3037 | 230.3837 | 6.97 | 223.4137
11.92 | 62.28 | 11.081 | 0.01846833 | 0.07201585 | 165.5191 | 227.7991 | 6.75 | 221.0491
12.1 | 62.28 | 11.107 | 0.01851167 | 0.07201903 | 168.0112 | 230.2912 | 6.75 | 223.5412
12.23 | 62.47 | 11.132 | 0.01855333 | 0.07202208 | 169.809 | 232.279 | 6.86 | 225.419
12.38 | 62.66 | 11.158 | 0.01859667 | 0.07202526 | 171.8841 | 234.5441 | 6.91 | 227.6341
12.46 | 61.99 | 11.184 | 0.01864 | 0.07202844 | 172.9872 | 234.9772 | 6.86 | 228.1172
12.32 | 62.28 | 11.21 | 0.01868333 | 0.07203163 | 171.036 | 233.316 | 6.91 | 226.406
12.5 | 62.51 | 11.236 | 0.01872667 | 0.07203481 | 173.5272 | 236.0372 | 6.86 | 229.1772
12.62 | 62.71 | 11.262 | 0.01877 | 0.07203799 | 175.1853 | 237.8953 | 6.86 | 231.0353
12.35 | 61.89 | 11.288 | 0.01881333 | 0.07204117 | 171.4298 | 233.3198 | 6.6 | 226.7198
12.52 | 61.37 | 11.313 | 0.018855 | 0.07204423 | 173.7821 | 235.1521 | 6.49 | 228.6621
12.56 | 62.66 | 11.34 | 0.0189 | 0.07204753 | 174.3294 | 236.9894 | 6.91 | 230.0794
12.42 | 62.08 | 11.367 | 0.018945 | 0.07205084 | 172.3783 | 234.4583 | 6.86 | 227.5983
12.37 | 62.37 | 11.394 | 0.01899 | 0.07205414 | 171.6765 | 234.0465 | 6.86 | 227.1865
12.06 | 62.56 | 11.431 | 0.01905167 | 0.07205867 | 167.3636 | 229.9236 | 6.86 | 223.0636
12.29 | 62.66 | 11.464 | 0.01910667 | 0.07206271 | 170.5459 | 233.2059 | 6.91 | 226.2959
12.38 | 62.04 | 11.492 | 0.01915333 | 0.07206614 | 171.7866 | 233.8266 | 6.65 | 227.1766
11.95 | 61.65 | 11.514 | 0.01919 | 0.07206884 | 165.8137 | 227.4637 | 6.75 | 220.7137
12.17 | 62.23 | 11.542 | 0.01923667 | 0.07207226 | 168.8583 | 231.0883 | 6.97 | 224.1183
12.22 | 62.47 | 11.568 | 0.01928 | 0.07207545 | 169.5446 | 232.0146 | 6.86 | 225.1546
12.33 | 62.66 | 11.593 | 0.01932167 | 0.07207851 | 171.0635 | 233.7235 | 6.91 | 226.8135
12.13 | 62.56 | 11.621 | 0.01936833 | 0.07208194 | 168.2807 | 230.8407 | 7.02 | 223.8207
12.22 | 62.08 | 11.646 | 0.01941 | 0.072085 | 169.5221 | 231.6021 | 6.7 | 224.9021
12.18 | 62.23 | 11.674 | 0.01945667 | 0.07208844 | 168.9591 | 231.1891 | 6.91 | 224.2791
12.37 | 62.42 | 11.701 | 0.01950167 | 0.07209174 | 171.5869 | 234.0069 | 6.91 | 227.0969
12.31 | 62.56 | 11.725 | 0.01954167 | 0.07209469 | 170.7477 | 233.3077 | 6.97 | 226.3377
12.23 | 62.8 | 11.755 | 0.01959167 | 0.07209836 | 169.6294 | 232.4294 | 6.91 | 225.5194
12.11 | 62.61 | 11.777 | 0.01962833 | 0.07210106 | 167.9587 | 230.5687 | 7.13 | 223.4387
12.35 | 62.71 | 11.805 | 0.019675 | 0.07210449 | 171.2792 | 233.9892 | 6.91 | 227.0792
12.33 | 62.28 | 11.829 | 0.019715 | 0.07210743 | 170.9949 | 233.2749 | 6.81 | 226.4649
12.43 | 62.47 | 11.858 | 0.01976333 | 0.07211099 | 172.3732 | 234.8432 | 6.91 | 227.9332
12.49 | 62.66 | 11.882 | 0.01980333 | 0.07211393 | 173.1982 | 235.8582 | 6.86 | 228.9982
12.57 | 62.71 | 11.91 | 0.01985 | 0.07211736 | 174.2992 | 237.0092 | 7.07 | 229.9392
12.61 | 62.75 | 11.935 | 0.01989167 | 0.07212043 | 174.8464 | 237.5964 | 6.91 | 230.6864
12.44 | 63.04 | 11.963 | 0.01993833 | 0.07212386 | 172.4811 | 235.5211 | 7.29 | 228.2311
12.45 | 62.32 | 11.985 | 0.019975 | 0.07212656 | 172.6132 | 234.9332 | 7.13 | 227.8032
12.51 | 61.94 | 12.013 | 0.02002167 | 0.07213 | 173.4369 | 235.3769 | 6.97 | 228.4069
12.56 | 62.32 | 12.038 | 0.02006333 | 0.07213306 | 174.1226 | 236.4426 | 6.91 | 229.5326
12.63 | 62.47 | 12.062 | 0.02010333 | 0.07213601 | 175.0859 | 237.5559 | 6.97 | 230.5859
12.67 | 62.61 | 12.087 | 0.020145 | 0.07213908 | 175.633 | 238.243 | 6.91 | 231.333
12.82 | 61.27 | 12.114 | 0.02019 | 0.07214239 | 177.7041 | 238.9741 | 6.33 | 232.6441
12.84 | 62.71 | 12.138 | 0.02023 | 0.07214533 | 177.9741 | 240.6841 | 6.91 | 233.7741
12.92 | 62.56 | 12.169 | 0.02028167 | 0.07214914 | 179.0735 | 241.6335 | 6.91 | 234.7235
12.82 | 62.75 | 12.191 | 0.02031833 | 0.07215184 | 177.6808 | 240.4308 | 6.91 | 233.5208
12.85 | 62.51 | 12.218 | 0.02036333 | 0.07215515 | 178.0885 | 240.5985 | 7.02 | 233.5785
13.02 | 62.71 | 12.244 | 0.02040667 | 0.07215835 | 180.4365 | 243.1465 | 6.91 | 236.2365
13.05 | 62.13 | 12.271 | 0.02045167 | 0.07216166 | 180.844 | 242.974 | 6.81 | 236.164
12.87 | 62.08 | 12.298 | 0.02049667 | 0.07216498 | 178.3414 | 240.4214 | 6.97 | 233.4514
12.97 | 62.28 | 12.321 | 0.020535 | 0.0721678 | 179.72 | 242 | 6.86 | 235.14
13.07 | 62.47 | 12.348 | 0.02058 | 0.07217112 | 181.0974 | 243.5674 | 6.91 | 236.6574
13.08 | 62.66 | 12.376 | 0.02062667 | 0.07217456 | 181.2273 | 243.8873 | 6.86 | 237.0273
13.16 | 61.6 | 12.401 | 0.02066833 | 0.07217763 | 182.328 | 243.928 | 6.6 | 237.328
13.04 | 62.47 | 12.427 | 0.02071167 | 0.07218082 | 180.6574 | 243.1274 | 6.97 | 236.1574
13.02 | 62.56 | 12.453 | 0.020755 | 0.07218401 | 180.3723 | 242.9323 | 6.86 | 236.0723
13.07 | 61.84 | 12.478 | 0.02079667 | 0.07218709 | 181.0573 | 242.8973 | 6.54 | 236.3573
13.02 | 62.51 | 12.504 | 0.02084 | 0.07219028 | 180.3567 | 242.8667 | 6.81 | 236.0567
13.17 | 62.42 | 12.532 | 0.02088667 | 0.07219372 | 182.4258 | 244.8458 | 6.91 | 237.9358
13.2 | 62.61 | 12.556 | 0.02092667 | 0.07219667 | 182.8339 | 245.4439 | 6.86 | 238.5839
13.21 | 61.8 | 12.583 | 0.02097167 | 0.07219999 | 182.964 | 244.764 | 6.65 | 238.114
13.13 | 62.61 | 12.61 | 0.02101667 | 0.07220331 | 181.8476 | 244.4576 | 7.07 | 237.3876
13.25 | 62.71 | 12.634 | 0.02105667 | 0.07220626 | 183.5021 | 246.2121 | 6.91 | 239.3021
13.1 | 62.18 | 12.659 | 0.02109833 | 0.07220933 | 181.417 | 243.597 | 6.75 | 236.847
12.71 | 62.37 | 12.686 | 0.02114333 | 0.07221265 | 176.0079 | 238.3779 | 6.91 | 231.4679
12.78 | 62.56 | 12.709 | 0.02118167 | 0.07221548 | 176.9704 | 239.5304 | 6.91 | 232.6204
12.8 | 62.71 | 12.737 | 0.02122833 | 0.07221892 | 177.2389 | 239.9489 | 6.91 | 233.0389
12.92 | 62.56 | 12.762 | 0.02127 | 0.072222 | 178.8929 | 241.4529 | 6.81 | 234.6429
13 | 62.13 | 12.787 | 0.02131167 | 0.07222507 | 179.9929 | 242.1229 | 6.91 | 235.2129
13.1 | 62.32 | 12.813 | 0.021355 | 0.07222827 | 181.3694 | 243.6894 | 6.91 | 236.7794
13.07 | 62.47 | 12.841 | 0.02140167 | 0.07223171 | 180.9455 | 243.4155 | 6.91 | 236.5055
13.11 | 62.61 | 12.864 | 0.02144 | 0.07223454 | 181.4921 | 244.1021 | 6.91 | 237.1921
13.07 | 61.99 | 12.89 | 0.02148333 | 0.07223774 | 180.9304 | 242.9204 | 6.6 | 236.3204
13.02 | 61.65 | 12.917 | 0.02152833 | 0.07224106 | 180.2299 | 241.8799 | 6.65 | 235.2299
13.06 | 62.32 | 12.941 | 0.02156833 | 0.07224402 | 180.7762 | 243.0962 | 6.86 | 236.2362
13.18 | 62.51 | 12.967 | 0.02161167 | 0.07224722 | 182.4292 | 244.9392 | 6.86 | 238.0792
13.17 | 62.66 | 12.993 | 0.021655 | 0.07225042 | 182.2827 | 244.9427 | 6.91 | 238.0327
13.18 | 62.28 | 13.018 | 0.02169667 | 0.07225349 | 182.4133 | 244.6933 | 6.91 | 237.7833
13.25 | 62.66 | 13.045 | 0.02174167 | 0.07225682 | 183.3737 | 246.0337 | 6.86 | 239.1737
13.29 | 62.56 | 13.073 | 0.02178833 | 0.07226027 | 183.9185 | 246.4785 | 7.02 | 239.4585
13.21 | 62.47 | 13.096 | 0.02182667 | 0.0722631 | 182.8042 | 245.2742 | 6.91 | 238.3642
13.28 | 62.71 | 13.124 | 0.02187333 | 0.07226654 | 183.7641 | 246.4741 | 6.91 | 239.5641
13.17 | 61.94 | 13.149 | 0.021915 | 0.07226962 | 182.2342 | 244.1742 | 6.81 | 237.3642
13.13 | 62.13 | 13.173 | 0.021955 | 0.07227258 | 181.6733 | 243.8033 | 6.86 | 236.9433
13.17 | 62.28 | 13.198 | 0.02199667 | 0.07227566 | 182.219 | 244.499 | 6.86 | 237.639
13.19 | 62.42 | 13.223 | 0.02203833 | 0.07227874 | 182.488 | 244.908 | 6.86 | 238.048
13.24 | 62.56 | 13.249 | 0.02208167 | 0.07228194 | 183.1716 | 245.7316 | 6.86 | 238.8716
12.98 | 62.56 | 13.301 | 0.02216833 | 0.07228835 | 179.5587 | 242.1187 | 6.86 | 235.2587
12.74 | 62.85 | 13.343 | 0.02223833 | 0.07229352 | 176.226 | 239.076 | 7.13 | 231.946
12.87 | 62.51 | 13.367 | 0.02227833 | 0.07229648 | 178.017 | 240.527 | 6.86 | 233.667
13.04 | 62.71 | 13.396 | 0.02232667 | 0.07230005 | 180.3595 | 243.0695 | 6.91 | 236.1595
13.13 | 62.56 | 13.422 | 0.02237 | 0.07230326 | 181.5962 | 244.1562 | 6.86 | 237.2962
13.04 | 62.13 | 13.448 | 0.02241333 | 0.07230646 | 180.3435 | 242.4735 | 6.65 | 235.8235
13.05 | 62.42 | 13.473 | 0.022455 | 0.07230955 | 180.4741 | 242.8941 | 6.86 | 236.0341
13.02 | 62.51 | 13.499 | 0.02249833 | 0.07231275 | 180.0512 | 242.5612 | 6.86 | 235.7012
13.13 | 62.71 | 13.525 | 0.02254167 | 0.07231596 | 181.5644 | 244.2744 | 6.91 | 237.3644
13.06 | 62.61 | 13.55 | 0.02258333 | 0.07231904 | 180.5887 | 243.1987 | 7.02 | 236.1787
13.17 | 62.61 | 13.577 | 0.02262833 | 0.07232237 | 182.1013 | 244.7113 | 6.86 | 237.8513
13.14 | 62.47 | 13.603 | 0.02267167 | 0.07232558 | 181.6785 | 244.1485 | 6.91 | 237.2385
13.25 | 62.61 | 13.631 | 0.02271833 | 0.07232903 | 183.1906 | 245.8006 | 6.86 | 238.9406
13.24 | 62.8 | 13.657 | 0.02276167 | 0.07233224 | 183.0442 | 245.8442 | 7.13 | 238.7142
13.21 | 62.18 | 13.682 | 0.02280333 | 0.07233532 | 182.6217 | 244.8017 | 6.86 | 237.9417
13.19 | 62.32 | 13.71 | 0.02285 | 0.07233878 | 182.3365 | 244.6565 | 6.86 | 237.7965
13.33 | 62.51 | 13.736 | 0.02289333 | 0.07234198 | 184.2637 | 246.7737 | 6.91 | 239.8637
13.33 | 62.66 | 13.762 | 0.02293667 | 0.07234519 | 184.2555 | 246.9155 | 6.91 | 240.0055
13.34 | 62.51 | 13.789 | 0.02298167 | 0.07234852 | 184.3852 | 246.8952 | 6.86 | 240.0352
13.33 | 62.71 | 13.814 | 0.02302333 | 0.07235161 | 184.2392 | 246.9492 | 6.86 | 240.0892
13.31 | 62.37 | 13.84 | 0.02306667 | 0.07235482 | 183.9546 | 246.3246 | 6.91 | 239.4146
13.35 | 62.61 | 13.865 | 0.02310833 | 0.07235791 | 184.4995 | 247.1095 | 6.86 | 240.2495
13.44 | 62.71 | 13.892 | 0.02315333 | 0.07236124 | 185.7348 | 248.4448 | 6.97 | 241.4748
13.35 | 62.28 | 13.917 | 0.023195 | 0.07236433 | 184.4832 | 246.7632 | 6.86 | 239.9032
13.3 | 62.47 | 13.943 | 0.02323833 | 0.07236754 | 183.7841 | 246.2541 | 6.86 | 239.3941
13.4 | 62.61 | 13.969 | 0.02328167 | 0.07237075 | 185.1577 | 247.7677 | 6.91 | 240.8577
13.49 | 62.71 | 13.994 | 0.02332333 | 0.07237383 | 186.3933 | 249.1033 | 6.86 | 242.2433
13.62 | 62.32 | 14.023 | 0.02337167 | 0.07237742 | 188.1802 | 250.5002 | 6.81 | 243.6902
13.57 | 62.56 | 14.047 | 0.02341167 | 0.07238038 | 187.4817 | 250.0417 | 6.91 | 243.1317
13.57 | 62.66 | 14.072 | 0.02345333 | 0.07238347 | 187.4737 | 250.1337 | 6.91 | 243.2237
13.55 | 62.61 | 14.099 | 0.02349833 | 0.0723868 | 187.1888 | 249.7988 | 7.02 | 242.7788
13.66 | 62.13 | 14.125 | 0.02354167 | 0.07239002 | 188.7001 | 250.8301 | 6.6 | 244.2301
13.47 | 61.84 | 14.153 | 0.02358833 | 0.07239348 | 186.0665 | 247.9065 | 6.7 | 241.2065
13.53 | 62.18 | 14.177 | 0.02362833 | 0.07239644 | 186.8876 | 249.0676 | 6.86 | 242.2076
13.58 | 62.47 | 14.202 | 0.02367 | 0.07239953 | 187.5703 | 250.0403 | 6.91 | 243.1303
13.59 | 62.56 | 14.229 | 0.023715 | 0.07240287 | 187.6997 | 250.2597 | 6.97 | 243.2897
13.72 | 62.75 | 14.252 | 0.02375333 | 0.07240571 | 189.4878 | 252.2378 | 6.91 | 245.3278
13.67 | 62.37 | 14.278 | 0.02379667 | 0.07240893 | 188.7889 | 251.1589 | 6.91 | 244.2489
13.68 | 62.56 | 14.304 | 0.02384 | 0.07241214 | 188.9186 | 251.4786 | 6.91 | 244.5686
13.7 | 62.71 | 14.332 | 0.02388667 | 0.0724156 | 189.1858 | 251.8958 | 6.91 | 244.9858
13.69 | 62.47 | 14.356 | 0.02392667 | 0.07241857 | 189.0399 | 251.5099 | 6.86 | 244.6499
13.66 | 62.18 | 14.384 | 0.02397333 | 0.07242203 | 188.6166 | 250.7966 | 6.91 | 243.8866
13.62 | 62.32 | 14.408 | 0.02401333 | 0.072425 | 188.0566 | 250.3766 | 6.81 | 243.5666
13.8 | 62.47 | 14.433 | 0.024055 | 0.07242809 | 190.5338 | 253.0038 | 6.86 | 246.1438
13.64 | 62.61 | 14.46 | 0.0241 | 0.07243143 | 188.316 | 250.926 | 6.86 | 244.066
13.68 | 62.9 | 14.487 | 0.024145 | 0.07243477 | 188.8596 | 251.7596 | 7.07 | 244.6896
13.69 | 62.04 | 14.511 | 0.024185 | 0.07243774 | 188.9899 | 251.0299 | 6.91 | 244.1199
13.82 | 62.23 | 14.536 | 0.02422667 | 0.07244083 | 190.7764 | 253.0064 | 6.91 | 246.0964
13.83 | 62.37 | 14.563 | 0.02427167 | 0.07244418 | 190.9056 | 253.2756 | 6.91 | 246.3656
12.19 | 62.51 | 14.652 | 0.02442 | 0.07245519 | 168.2419 | 230.7519 | 6.97 | 223.7819
12.45 | 62.66 | 14.677 | 0.02446167 | 0.07245829 | 171.823 | 234.483 | 6.91 | 227.573
12.56 | 62.75 | 14.704 | 0.02450667 | 0.07246163 | 173.3331 | 236.0831 | 7.23 | 228.8531
12.59 | 61.6 | 14.727 | 0.024545 | 0.07246448 | 173.7403 | 235.3403 | 6.44 | 228.9003
12.77 | 62.71 | 14.754 | 0.02459 | 0.07246782 | 176.2162 | 238.9262 | 6.91 | 232.0162
12.76 | 62.66 | 14.78 | 0.02463333 | 0.07247104 | 176.0703 | 238.7303 | 6.91 | 231.8203
12.46 | 62.37 | 14.832 | 0.02472 | 0.07247748 | 171.9155 | 234.2855 | 6.97 | 227.3155
12.37 | 62.18 | 14.858 | 0.02476333 | 0.0724807 | 170.6661 | 232.8461 | 6.86 | 225.9861
12.6 | 62.32 | 14.886 | 0.02481 | 0.07248417 | 173.8311 | 236.1511 | 6.91 | 229.2411
12.63 | 62.47 | 14.914 | 0.02485667 | 0.07248764 | 174.2366 | 236.7066 | 6.86 | 229.8466
12.82 | 62.56 | 14.938 | 0.02489667 | 0.07249061 | 176.8505 | 239.4105 | 6.86 | 232.5505
12.82 | 62.61 | 14.963 | 0.02493833 | 0.07249371 | 176.8429 | 239.4529 | 6.91 | 232.5429
12.8 | 62.61 | 14.989 | 0.02498167 | 0.07249693 | 176.5592 | 239.1692 | 6.91 | 232.2592
12.96 | 62.56 | 15.017 | 0.02502833 | 0.0725004 | 178.7576 | 241.3176 | 7.02 | 234.2976
12.97 | 62.61 | 15.043 | 0.02507167 | 0.07250362 | 178.8876 | 241.4976 | 6.86 | 234.6376
13.13 | 62.75 | 15.069 | 0.025115 | 0.07250684 | 181.0864 | 243.8364 | 6.91 | 236.9264
13.07 | 62.66 | 15.096 | 0.02516 | 0.07251019 | 180.2505 | 242.9105 | 6.86 | 236.0505
13.02 | 61.8 | 15.121 | 0.02520167 | 0.07251329 | 179.5533 | 241.3533 | 6.65 | 234.7033
13.12 | 62.42 | 15.148 | 0.02524667 | 0.07251664 | 180.924 | 243.344 | 6.81 | 236.534
13.06 | 62.47 | 15.173 | 0.02528833 | 0.07251974 | 180.0889 | 242.5589 | 6.86 | 235.6989
13.19 | 62.61 | 15.199 | 0.02533167 | 0.07252296 | 181.8734 | 244.4834 | 6.91 | 237.5734
13.28 | 62.04 | 15.226 | 0.02537667 | 0.07252631 | 183.106 | 245.146 | 6.6 | 238.546
13.15 | 62.32 | 15.251 | 0.02541833 | 0.07252941 | 181.3058 | 243.6258 | 6.86 | 236.7658
13.16 | 62.42 | 15.278 | 0.02546333 | 0.07253276 | 181.4353 | 243.8553 | 6.86 | 236.9953
13.3 | 62.61 | 15.306 | 0.02551 | 0.07253623 | 183.3566 | 245.9666 | 6.86 | 239.1066
13.31 | 62.71 | 15.33 | 0.02555 | 0.07253921 | 183.487 | 246.197 | 6.86 | 239.337
13.23 | 62.23 | 15.357 | 0.025595 | 0.07254256 | 182.3757 | 244.6057 | 6.91 | 237.6957
13.17 | 62.42 | 15.382 | 0.02563667 | 0.07254566 | 181.5408 | 243.9608 | 6.91 | 237.0508
13.34 | 62.56 | 15.408 | 0.02568 | 0.07254889 | 183.876 | 246.436 | 6.91 | 239.526
13.28 | 62.71 | 15.431 | 0.02571833 | 0.07255174 | 183.0418 | 245.7518 | 6.86 | 238.8918
13.24 | 62.61 | 15.46 | 0.02576667 | 0.07255534 | 182.4814 | 245.0914 | 6.86 | 238.2314
13.34 | 62.04 | 15.485 | 0.02580833 | 0.07255845 | 183.8518 | 245.8918 | 6.65 | 239.2418
13.14 | 61.94 | 15.51 | 0.02585 | 0.07256155 | 181.0876 | 243.0276 | 6.86 | 236.1676
13.27 | 62.08 | 15.537 | 0.025895 | 0.0725649 | 182.8708 | 244.9508 | 6.86 | 238.0908
13.41 | 62.23 | 15.563 | 0.02593833 | 0.07256813 | 184.7919 | 247.0219 | 6.86 | 240.1619
13.46 | 62.42 | 15.589 | 0.02598167 | 0.07257136 | 185.4726 | 247.8926 | 6.86 | 241.0326
13.52 | 62.51 | 15.616 | 0.02602667 | 0.07257471 | 186.2908 | 248.8008 | 6.91 | 241.8908
13.38 | 62.61 | 15.641 | 0.02606833 | 0.07257782 | 184.3538 | 246.9638 | 6.91 | 240.0538
13.39 | 62.23 | 15.666 | 0.02611 | 0.07258092 | 184.4837 | 246.7137 | 6.86 | 239.8537
13.41 | 62.37 | 15.692 | 0.02615333 | 0.07258415 | 184.7511 | 247.1211 | 6.91 | 240.2111
13.4 | 62.51 | 15.717 | 0.026195 | 0.07258726 | 184.6054 | 247.1154 | 6.86 | 240.2554
13.15 | 62.66 | 15.75 | 0.02625 | 0.07259136 | 181.151 | 243.811 | 6.86 | 236.951
13.24 | 62.42 | 15.77 | 0.02628333 | 0.07259384 | 182.3846 | 244.8046 | 6.81 | 237.9946
13.42 | 62.61 | 15.795 | 0.026325 | 0.07259695 | 184.8563 | 247.4663 | 6.86 | 240.6063
13.52 | 62.66 | 15.821 | 0.02636833 | 0.07260018 | 186.2254 | 248.8854 | 6.91 | 241.9754
13.5 | 62.13 | 15.848 | 0.02641333 | 0.07260354 | 185.9414 | 248.0714 | 6.86 | 241.2114
13.03 | 62.32 | 15.888 | 0.02648 | 0.07260851 | 179.4556 | 241.7756 | 6.86 | 234.9156
13.18 | 62.47 | 15.923 | 0.02653833 | 0.07261286 | 181.5106 | 243.9806 | 6.86 | 237.1206
13.35 | 62.56 | 15.949 | 0.02658167 | 0.07261609 | 183.8435 | 246.4035 | 6.86 | 239.5435
13.54 | 62.75 | 15.977 | 0.02662833 | 0.07261957 | 186.4511 | 249.2011 | 6.91 | 242.2911
13.59 | 62.66 | 16.003 | 0.02667167 | 0.07262281 | 187.1313 | 249.7913 | 6.91 | 242.8813
13.61 | 61.7 | 16.031 | 0.02671833 | 0.07262629 | 187.3977 | 249.0977 | 6.54 | 242.5577
13.61 | 61.94 | 16.057 | 0.02676167 | 0.07262952 | 187.3894 | 249.3294 | 6.81 | 242.5194
13.64 | 62.08 | 16.083 | 0.026805 | 0.07263276 | 187.7941 | 249.8741 | 6.86 | 243.0141
13.71 | 62.28 | 16.109 | 0.02684833 | 0.07263599 | 188.7494 | 251.0294 | 6.86 | 244.1694
13.88 | 62.42 | 16.135 | 0.02689167 | 0.07263922 | 191.0813 | 253.5013 | 6.86 | 246.6413
13.84 | 62.56 | 16.16 | 0.02693333 | 0.07264233 | 190.5225 | 253.0825 | 6.86 | 246.2225
13.92 | 62.66 | 16.186 | 0.02697667 | 0.07264557 | 191.6153 | 254.2753 | 6.86 | 247.4153
13.95 | 62.51 | 16.214 | 0.02702333 | 0.07264905 | 192.019 | 254.529 | 7.07 | 247.459
13.98 | 62.56 | 16.235 | 0.02705833 | 0.07265167 | 192.425 | 254.985 | 6.81 | 248.175
14.1 | 62.61 | 16.262 | 0.02710333 | 0.07265503 | 194.0678 | 256.6778 | 6.86 | 249.8178
14.11 | 62.28 | 16.288 | 0.02714667 | 0.07265826 | 194.1968 | 256.4768 | 6.86 | 249.6168
14.14 | 62.47 | 16.315 | 0.02719167 | 0.07266163 | 194.6007 | 257.0707 | 6.91 | 250.1607
14.22 | 62.61 | 16.341 | 0.027235 | 0.07266486 | 195.6929 | 258.3029 | 6.91 | 251.3929
14.22 | 62.71 | 16.365 | 0.027275 | 0.07266785 | 195.6849 | 258.3949 | 6.86 | 251.5349
14.14 | 62.71 | 16.393 | 0.02732167 | 0.07267134 | 194.5747 | 257.2847 | 6.86 | 250.4247
13.74 | 62.28 | 16.415 | 0.02735833 | 0.07267408 | 189.0633 | 251.3433 | 6.65 | 244.6933
13.87 | 62.51 | 16.441 | 0.02740167 | 0.07267731 | 190.8436 | 253.3536 | 6.97 | 246.3836
13.69 | 62.66 | 16.469 | 0.02744833 | 0.0726808 | 188.3579 | 251.0179 | 6.86 | 244.1579
13.9 | 61.65 | 16.494 | 0.02749 | 0.07268392 | 191.239 | 252.889 | 6.81 | 246.079
14.08 | 62.04 | 16.518 | 0.02753 | 0.07268691 | 193.7075 | 255.7475 | 6.65 | 249.0975
14.12 | 62.08 | 16.544 | 0.02757333 | 0.07269014 | 194.2492 | 256.3292 | 6.81 | 249.5192
14.14 | 62.08 | 16.571 | 0.02761833 | 0.07269351 | 194.5153 | 256.5953 | 6.91 | 249.6853
14.22 | 62.42 | 16.597 | 0.02766167 | 0.07269675 | 195.6071 | 258.0271 | 6.97 | 251.0571
14.38 | 62.56 | 16.622 | 0.02770333 | 0.07269986 | 197.7995 | 260.3595 | 7.07 | 253.2895
14.5 | 62.71 | 16.649 | 0.02774833 | 0.07270323 | 199.4409 | 262.1509 | 6.86 | 255.2909
14.48 | 62.95 | 16.674 | 0.02779 | 0.07270634 | 199.1573 | 262.1073 | 7.13 | 254.9773
14.56 | 62.61 | 16.7 | 0.02783333 | 0.07270958 | 200.2487 | 262.8587 | 6.91 | 255.9487
14.39 | 62.66 | 16.73 | 0.02788333 | 0.07271332 | 197.9005 | 260.5605 | 6.91 | 253.6505
14.26 | 62.18 | 16.754 | 0.02792333 | 0.07271632 | 196.1045 | 258.2845 | 6.86 | 251.4245
14.26 | 62.32 | 16.773 | 0.027955 | 0.07271869 | 196.0982 | 258.4182 | 6.86 | 251.5582
14.07 | 62.47 | 16.805 | 0.02800833 | 0.07272268 | 193.4747 | 255.9447 | 6.91 | 249.0347
14.23 | 62.61 | 16.829 | 0.02804833 | 0.07272567 | 195.6668 | 258.2768 | 6.81 | 251.4668
14.36 | 62.71 | 16.854 | 0.02809 | 0.07272879 | 197.4459 | 260.1559 | 6.91 | 253.2459
14.42 | 62.66 | 16.882 | 0.02813667 | 0.07273228 | 198.2614 | 260.9214 | 7.02 | 253.9014
14.47 | 62.32 | 16.907 | 0.02817833 | 0.0727354 | 198.9403 | 261.2603 | 6.81 | 254.4503
14.39 | 61.94 | 16.931 | 0.02821833 | 0.07273839 | 197.8323 | 259.7723 | 6.54 | 253.2323
14.43 | 62.71 | 16.959 | 0.028265 | 0.07274188 | 198.3726 | 261.0826 | 6.91 | 254.1726
14.55 | 62.71 | 16.983 | 0.028305 | 0.07274488 | 200.0141 | 262.7241 | 6.86 | 255.8641
14.53 | 62.08 | 17.012 | 0.02835333 | 0.0727485 | 199.7292 | 261.8092 | 6.86 | 254.9492
14.45 | 62.28 | 17.036 | 0.02839333 | 0.07275149 | 198.6214 | 260.9014 | 6.86 | 254.0414
14.68 | 62.37 | 17.062 | 0.02843667 | 0.07275474 | 201.7738 | 264.1438 | 6.91 | 257.2338
14.68 | 62.51 | 17.088 | 0.02848 | 0.07275798 | 201.7648 | 264.2748 | 6.86 | 257.4148
14.75 | 62.61 | 17.114 | 0.02852333 | 0.07276123 | 202.7179 | 265.3279 | 6.86 | 258.4679
14.93 | 62.71 | 17.14 | 0.02856667 | 0.07276447 | 205.1825 | 267.8925 | 6.81 | 261.0825
15.03 | 61.6 | 17.164 | 0.02860667 | 0.07276747 | 206.5483 | 268.1483 | 6.49 | 261.6583
14.91 | 62.61 | 17.191 | 0.02865167 | 0.07277084 | 204.8898 | 267.4998 | 6.86 | 260.6398
15.02 | 62.71 | 17.218 | 0.02869667 | 0.07277421 | 206.3918 | 269.1018 | 6.86 | 262.2418
15.04 | 62.13 | 17.242 | 0.02873667 | 0.07277721 | 206.6581 | 268.7881 | 6.75 | 262.0381
15.16 | 62.75 | 17.268 | 0.02878 | 0.07278046 | 208.2977 | 271.0477 | 7.02 | 264.0277
15.24 | 61.41 | 17.295 | 0.028825 | 0.07278383 | 209.3872 | 270.7972 | 6.33 | 264.4672
15.29 | 62.18 | 17.322 | 0.02887 | 0.0727872 | 210.0644 | 272.2444 | 6.75 | 265.4944
15.36 | 62.32 | 17.347 | 0.02891167 | 0.07279032 | 211.0171 | 273.3371 | 6.91 | 266.4271
15.4 | 62.47 | 17.372 | 0.02895333 | 0.07279345 | 211.5575 | 274.0275 | 6.86 | 267.1675
14.39 | 62.61 | 17.438 | 0.02906333 | 0.07280169 | 197.6602 | 260.2702 | 6.86 | 253.4102
14.64 | 62.23 | 17.462 | 0.02910333 | 0.07280469 | 201.0859 | 263.3159 | 6.65 | 256.6659
14.8 | 62.37 | 17.485 | 0.02914167 | 0.07280757 | 203.2756 | 265.6456 | 6.81 | 258.8356
14.83 | 62.51 | 17.513 | 0.02918833 | 0.07281107 | 203.6778 | 266.1878 | 6.86 | 259.3278
15.1 | 62.66 | 17.538 | 0.02923 | 0.07281419 | 207.3772 | 270.0372 | 6.86 | 263.1772
15.24 | 62.13 | 17.565 | 0.029275 | 0.07281757 | 209.2902 | 271.4202 | 6.65 | 264.7702
15.25 | 62.37 | 17.591 | 0.02931833 | 0.07282082 | 209.4181 | 271.7881 | 6.81 | 264.9781
15.12 | 62.51 | 17.618 | 0.02936333 | 0.0728242 | 207.6233 | 270.1333 | 6.86 | 263.2733
15.31 | 62.66 | 17.643 | 0.029405 | 0.07282732 | 210.2233 | 272.8833 | 6.86 | 266.0233
15.5 | 62.51 | 17.67 | 0.02945 | 0.0728307 | 212.8223 | 275.3323 | 6.97 | 268.3623
15.51 | 61.46 | 17.696 | 0.02949333 | 0.07283395 | 212.9501 | 274.4101 | 6.33 | 268.0801
15.49 | 61.89 | 17.721 | 0.029535 | 0.07283708 | 212.6664 | 274.5564 | 6.7 | 267.8564
15.46 | 61.94 | 17.745 | 0.029575 | 0.07284008 | 212.2458 | 274.1858 | 6.86 | 267.3258
15.44 | 62.13 | 17.773 | 0.02962167 | 0.07284358 | 211.961 | 274.091 | 6.86 | 267.231
15.62 | 62.18 | 17.796 | 0.02966 | 0.07284646 | 214.4236 | 276.6036 | 6.91 | 269.6936
15.62 | 62.42 | 17.822 | 0.02970333 | 0.07284971 | 214.414 | 276.834 | 6.86 | 269.974
15.8 | 62.56 | 17.848 | 0.02974667 | 0.07285297 | 216.8752 | 279.4352 | 6.86 | 272.5752
15.83 | 61.41 | 17.876 | 0.02979333 | 0.07285647 | 217.2765 | 278.6865 | 6.38 | 272.3065
15.76 | 62.61 | 17.901 | 0.029835 | 0.0728596 | 216.3064 | 278.9164 | 6.91 | 272.0064
15.87 | 62.66 | 17.928 | 0.02988 | 0.07286298 | 217.8061 | 280.4661 | 6.91 | 273.5561
16.03 | 61.94 | 17.953 | 0.02992167 | 0.07286611 | 219.9925 | 281.9325 | 6.65 | 275.2825
16.08 | 62.66 | 17.979 | 0.029965 | 0.07286937 | 220.6689 | 283.3289 | 6.86 | 276.4689
16 | 61.94 | 18.004 | 0.03000667 | 0.0728725 | 219.5616 | 281.5016 | 6.49 | 275.0116
15.99 | 62.13 | 18.031 | 0.03005167 | 0.07287588 | 219.4142 | 281.5442 | 6.86 | 274.6842
16.01 | 62.28 | 18.059 | 0.03009833 | 0.07287938 | 219.678 | 281.958 | 6.91 | 275.048
16.06 | 62.37 | 18.083 | 0.03013833 | 0.07288239 | 220.355 | 282.725 | 6.86 | 275.865
16.1 | 62.51 | 18.109 | 0.03018167 | 0.07288564 | 220.894 | 283.404 | 6.81 | 276.594
16.06 | 62.61 | 18.135 | 0.030225 | 0.0728889 | 220.3353 | 282.9453 | 6.86 | 276.0853
15.9 | 62.66 | 18.158 | 0.03026333 | 0.07289178 | 218.1316 | 280.7916 | 7.02 | 273.7716
15.81 | 61.22 | 18.186 | 0.03031 | 0.07289529 | 216.8864 | 278.1064 | 6.33 | 271.7764
16.03 | 61.94 | 18.213 | 0.030355 | 0.07289867 | 219.8943 | 281.8343 | 6.86 | 274.9743
16.09 | 62.47 | 18.24 | 0.0304 | 0.07290206 | 220.7071 | 283.1771 | 6.91 | 276.2671
16.26 | 62.04 | 18.265 | 0.03044167 | 0.07290519 | 223.0294 | 285.0694 | 6.7 | 278.3694
16.14 | 62.13 | 18.29 | 0.03048333 | 0.07290832 | 221.3739 | 283.5039 | 6.91 | 276.5939
16.19 | 62.23 | 18.314 | 0.03052333 | 0.07291133 | 222.0505 | 284.2805 | 6.86 | 277.4205
16.25 | 62.42 | 18.341 | 0.03056833 | 0.07291472 | 222.8631 | 285.2831 | 6.86 | 278.4231
16.3 | 62.47 | 18.365 | 0.03060833 | 0.07291772 | 223.5396 | 286.0096 | 6.86 | 279.1496
16.4 | 62.61 | 18.391 | 0.03065167 | 0.07292098 | 224.901 | 287.511 | 6.86 | 280.651
16.31 | 62.28 | 18.416 | 0.03069333 | 0.07292412 | 223.6571 | 285.9371 | 6.7 | 279.2371
16.37 | 62.37 | 18.444 | 0.03074 | 0.07292763 | 224.4691 | 286.8391 | 6.97 | 279.8691
16.31 | 62.42 | 18.47 | 0.03078333 | 0.07293089 | 223.6364 | 286.0564 | 6.7 | 279.3564
16.15 | 62.47 | 18.495 | 0.030825 | 0.07293403 | 221.433 | 283.903 | 6.86 | 277.043
16.39 | 62.61 | 18.52 | 0.03086667 | 0.07293716 | 224.714 | 287.324 | 6.91 | 280.414
16.48 | 62.71 | 18.548 | 0.03091333 | 0.07294067 | 225.937 | 288.647 | 6.91 | 281.737
16.49 | 61.65 | 18.573 | 0.030955 | 0.07294381 | 226.0644 | 287.7144 | 6.49 | 281.2244
16.57 | 62.56 | 18.6 | 0.031 | 0.0729472 | 227.1506 | 289.7106 | 6.81 | 282.9006
16.42 | 62.13 | 18.625 | 0.03104167 | 0.07295033 | 225.0846 | 287.2146 | 6.86 | 280.3546
16.58 | 62.28 | 18.651 | 0.031085 | 0.0729536 | 227.2678 | 289.5478 | 6.86 | 282.6878
16.7 | 62.47 | 18.678 | 0.03113 | 0.07295699 | 228.902 | 291.372 | 6.81 | 284.562
16.76 | 62.51 | 18.704 | 0.03117333 | 0.07296025 | 229.7141 | 292.2241 | 6.86 | 285.3641
16.89 | 62.66 | 18.731 | 0.03121833 | 0.07296364 | 231.4852 | 294.1452 | 6.91 | 287.2352
16.69 | 62.71 | 18.758 | 0.03126333 | 0.07296703 | 228.7335 | 291.4435 | 6.97 | 284.4735
16.69 | 62.56 | 18.783 | 0.031305 | 0.07297017 | 228.7236 | 291.2836 | 7.13 | 284.1536
16.69 | 61.94 | 18.808 | 0.03134667 | 0.0729733 | 228.7138 | 290.6538 | 6.91 | 283.7438
16.75 | 62.28 | 18.837 | 0.031395 | 0.07297695 | 229.5245 | 291.8045 | 6.7 | 285.1045
16.82 | 62.71 | 18.861 | 0.031435 | 0.07297996 | 230.4742 | 293.1842 | 7.18 | 286.0042
16.81 | 62.32 | 18.885 | 0.031475 | 0.07298297 | 230.3277 | 292.6477 | 6.81 | 285.8377
16.87 | 62.56 | 18.912 | 0.03152 | 0.07298636 | 231.1391 | 293.6991 | 6.91 | 286.7891
16.75 | 62.28 | 18.939 | 0.031565 | 0.07298976 | 229.4843 | 291.7643 | 6.86 | 284.9043
16.81 | 61.94 | 18.965 | 0.03160833 | 0.07299302 | 230.296 | 292.236 | 6.6 | 285.636
16.77 | 62.13 | 18.992 | 0.03165333 | 0.07299641 | 229.7373 | 291.8673 | 6.86 | 285.0073
16.79 | 62.28 | 19.018 | 0.03169667 | 0.07299968 | 230.001 | 292.281 | 6.81 | 285.471
16.81 | 62.42 | 19.043 | 0.03173833 | 0.07300282 | 230.2651 | 292.6851 | 6.86 | 285.8251
16.99 | 62.61 | 19.068 | 0.03178 | 0.07300596 | 232.7207 | 295.3307 | 6.86 | 288.4707
16.87 | 62.66 | 19.093 | 0.03182167 | 0.07300911 | 231.0671 | 293.7271 | 6.81 | 286.9171
16.86 | 61.99 | 19.133 | 0.03188833 | 0.07301413 | 230.9142 | 292.9042 | 6.65 | 286.2542
16.67 | 62.61 | 19.183 | 0.03197167 | 0.07302042 | 228.2923 | 290.9023 | 6.91 | 283.9923
16.55 | 62.71 | 19.202 | 0.03200333 | 0.07302281 | 226.6415 | 289.3515 | 6.86 | 282.4915
16.73 | 62.32 | 19.231 | 0.03205167 | 0.07302645 | 229.0951 | 291.4151 | 6.81 | 284.6051
16.47 | 62.42 | 19.255 | 0.03209167 | 0.07302947 | 225.5254 | 287.9454 | 6.86 | 281.0854
16.65 | 62.61 | 19.28 | 0.03213333 | 0.07303262 | 227.9803 | 290.5903 | 6.86 | 283.7303
16.72 | 62.71 | 19.307 | 0.03217833 | 0.07303601 | 228.9282 | 291.6382 | 6.81 | 284.8282
16.71 | 62.85 | 19.334 | 0.03222333 | 0.07303941 | 228.7806 | 291.6306 | 7.02 | 284.6106
16.83 | 62.28 | 19.361 | 0.03226833 | 0.0730428 | 230.4128 | 292.6928 | 6.81 | 285.8828
16.67 | 62.37 | 19.386 | 0.03231 | 0.07304595 | 228.2125 | 290.5825 | 6.86 | 283.7225
16.91 | 62.47 | 19.413 | 0.032355 | 0.07304935 | 231.4874 | 293.9574 | 6.86 | 287.0974
16.87 | 62.56 | 19.439 | 0.03239833 | 0.07305262 | 230.9294 | 293.4894 | 6.86 | 286.6294
16.86 | 62.71 | 19.465 | 0.03244167 | 0.07305589 | 230.7822 | 293.4922 | 6.75 | 286.7422
16.67 | 61.84 | 19.49 | 0.03248333 | 0.07305904 | 228.1716 | 290.0116 | 6.54 | 283.4716
16.75 | 62.95 | 19.514 | 0.03252333 | 0.07306206 | 229.2572 | 292.2072 | 7.02 | 285.1872
16.9 | 61.94 | 19.539 | 0.032565 | 0.0730652 | 231.3003 | 293.2403 | 6.65 | 286.5903
16.91 | 62.04 | 19.565 | 0.03260833 | 0.07306848 | 231.4268 | 293.4668 | 6.81 | 286.6568
16.88 | 62.23 | 19.592 | 0.03265333 | 0.07307187 | 231.0054 | 293.2354 | 6.86 | 286.3754
16.98 | 62.47 | 19.617 | 0.032695 | 0.07307502 | 232.3639 | 294.8339 | 6.86 | 287.9739
16.95 | 62.66 | 19.645 | 0.03274167 | 0.07307855 | 231.9422 | 294.6022 | 6.86 | 287.7422
16.99 | 62.66 | 19.671 | 0.032785 | 0.07308182 | 232.4792 | 295.1392 | 6.81 | 288.3292
17.1 | 62.51 | 19.697 | 0.03282833 | 0.0730851 | 233.9738 | 296.4838 | 6.86 | 289.6238
17.14 | 62.8 | 19.723 | 0.03287167 | 0.07308837 | 234.5106 | 297.3106 | 6.86 | 290.4506
17.12 | 62.66 | 19.749 | 0.032915 | 0.07309165 | 234.2265 | 296.8865 | 6.81 | 290.0765
17.26 | 62.28 | 19.774 | 0.03295667 | 0.0730948 | 236.1317 | 298.4117 | 6.81 | 291.6017
17.2 | 62.56 | 19.8 | 0.033 | 0.07309807 | 235.3003 | 297.8603 | 6.86 | 291.0003
17.36 | 62.56 | 19.825 | 0.03304167 | 0.07310122 | 237.4789 | 300.0389 | 6.75 | 293.2889
17.32 | 62.9 | 19.851 | 0.033085 | 0.0731045 | 236.9211 | 299.8211 | 7.02 | 292.8011
17.36 | 62.47 | 19.876 | 0.03312667 | 0.07310765 | 237.4581 | 299.9281 | 6.91 | 293.0181
17.38 | 62.66 | 19.902 | 0.03317 | 0.07311092 | 237.721 | 300.381 | 7.02 | 293.361
17.38 | 62.56 | 19.929 | 0.033215 | 0.07311433 | 237.7099 | 300.2699 | 6.75 | 293.5199
17.36 | 62.51 | 19.954 | 0.03325667 | 0.07311748 | 237.4261 | 299.9361 | 6.81 | 293.1261
17.36 | 61.7 | 19.98 | 0.0333 | 0.07312076 | 237.4155 | 299.1155 | 6.65 | 292.4655
17.35 | 62.37 | 20.006 | 0.03334333 | 0.07312403 | 237.2681 | 299.6381 | 6.91 | 292.7281
17.41 | 62.61 | 20.031 | 0.033385 | 0.07312719 | 238.0784 | 300.6884 | 6.81 | 293.8784
17.44 | 61.89 | 20.058 | 0.03343 | 0.07313059 | 238.4775 | 300.3675 | 6.54 | 293.8275
17.4 | 61.46 | 20.082 | 0.03347 | 0.07313362 | 237.9207 | 299.3807 | 6.33 | 293.0507
17.41 | 62.61 | 20.11 | 0.03351667 | 0.07313715 | 238.0459 | 300.6559 | 6.91 | 293.7459
17.54 | 62.71 | 20.136 | 0.03356 | 0.07314043 | 239.8127 | 302.5227 | 6.86 | 295.6627
17.47 | 61.94 | 20.162 | 0.03360333 | 0.07314371 | 238.8449 | 300.7849 | 6.54 | 294.2449
17.51 | 62.28 | 20.187 | 0.033645 | 0.07314686 | 239.3814 | 301.6614 | 6.86 | 294.8014
17.54 | 62.18 | 20.214 | 0.03369 | 0.07315027 | 239.7804 | 301.9604 | 6.7 | 295.2604
17.42 | 62.47 | 20.242 | 0.03373667 | 0.0731538 | 238.1284 | 300.5984 | 6.54 | 294.0584
17.44 | 62.71 | 20.265 | 0.033775 | 0.0731567 | 238.3924 | 301.1024 | 6.91 | 294.1924
17.64 | 62.47 | 20.292 | 0.03382 | 0.07316011 | 241.115 | 303.585 | 6.86 | 296.725
17.44 | 61.7 | 20.321 | 0.03386833 | 0.07316377 | 238.3693 | 300.0693 | 6.49 | 293.5793
17.36 | 61.75 | 20.345 | 0.03390833 | 0.0731668 | 237.2661 | 299.0161 | 6.49 | 292.5261
17.29 | 61.51 | 20.369 | 0.03394833 | 0.07316983 | 236.2996 | 297.8096 | 6.28 | 291.5296
17.44 | 62.66 | 20.395 | 0.03399167 | 0.07317311 | 238.3389 | 300.9989 | 6.91 | 294.0889
17.64 | 61.7 | 20.425 | 0.03404167 | 0.0731769 | 241.0597 | 302.7597 | 6.49 | 296.2697
17.51 | 62.23 | 20.449 | 0.03408167 | 0.07317993 | 239.2733 | 301.5033 | 6.7 | 294.8033
17.7 | 62.47 | 20.475 | 0.034125 | 0.07318321 | 241.8587 | 304.3287 | 6.86 | 297.4687
17.75 | 62.71 | 20.502 | 0.03417 | 0.07318662 | 242.5307 | 305.2407 | 6.86 | 298.3807
17.62 | 62.66 | 20.528 | 0.03421333 | 0.07318991 | 240.7436 | 303.4036 | 6.97 | 296.4336
17.69 | 62.23 | 20.553 | 0.034255 | 0.07319306 | 241.6896 | 303.9196 | 6.81 | 297.1096
17.87 | 62.56 | 20.578 | 0.03429667 | 0.07319622 | 244.1383 | 306.6983 | 6.86 | 299.8383
17.92 | 62.47 | 20.603 | 0.03433833 | 0.07319938 | 244.8108 | 307.2808 | 6.86 | 300.4208
18.02 | 61.84 | 20.632 | 0.03438667 | 0.07320304 | 246.1646 | 308.0046 | 6.6 | 301.4046
17.92 | 62.71 | 20.658 | 0.03443 | 0.07320633 | 244.7876 | 307.4976 | 6.91 | 300.5876
18.03 | 62.08 | 20.684 | 0.03447333 | 0.07320961 | 246.2791 | 308.3591 | 6.86 | 301.4991
17.93 | 62.32 | 20.709 | 0.034515 | 0.07321277 | 244.9026 | 307.2226 | 6.81 | 300.4126
17.85 | 62.56 | 20.735 | 0.03455833 | 0.07321606 | 243.799 | 306.359 | 6.81 | 299.549
17.96 | 62.71 | 20.761 | 0.03460167 | 0.07321935 | 245.2904 | 308.0004 | 6.81 | 301.1904
17.92 | 62.28 | 20.789 | 0.03464833 | 0.07322289 | 244.7322 | 307.0122 | 6.86 | 300.1522
17.89 | 62.71 | 20.813 | 0.03468833 | 0.07322592 | 244.3124 | 307.0224 | 6.86 | 300.1624
17.96 | 61.99 | 20.837 | 0.03472833 | 0.07322895 | 245.2582 | 307.2482 | 6.6 | 300.6482
18.04 | 62.71 | 20.864 | 0.03477333 | 0.07323237 | 246.3392 | 309.0492 | 6.91 | 302.1392
18.02 | 62.04 | 20.891 | 0.03481833 | 0.07323578 | 246.0546 | 308.0946 | 6.81 | 301.2846
17.98 | 62.04 | 20.915 | 0.03485833 | 0.07323882 | 245.4982 | 307.5382 | 6.65 | 300.8882
18.11 | 62.42 | 20.943 | 0.034905 | 0.07324236 | 247.2613 | 309.6813 | 6.86 | 302.8213
18.16 | 62.71 | 20.968 | 0.03494667 | 0.07324552 | 247.9332 | 310.6432 | 6.81 | 303.8332
18.25 | 62.37 | 20.995 | 0.03499167 | 0.07324894 | 249.1504 | 311.5204 | 6.86 | 304.6604
18.08 | 62.56 | 21.021 | 0.035035 | 0.07325223 | 246.8184 | 309.3784 | 6.86 | 302.5184
18.16 | 62.13 | 21.047 | 0.03507833 | 0.07325552 | 247.8994 | 310.0294 | 6.44 | 303.5894
18.04 | 62.42 | 21.074 | 0.03512333 | 0.07325893 | 246.2498 | 308.6698 | 7.07 | 301.5998
18.08 | 62.42 | 21.098 | 0.03516333 | 0.07326197 | 246.7856 | 309.2056 | 6.7 | 302.5056
18.05 | 62.61 | 21.125 | 0.03520833 | 0.07326539 | 246.3646 | 308.9746 | 6.81 | 302.1646
18.15 | 62.56 | 21.151 | 0.03525167 | 0.07326868 | 247.7184 | 310.2784 | 6.75 | 303.5284
18.08 | 62.47 | 21.177 | 0.035295 | 0.07327197 | 246.7519 | 309.2219 | 6.81 | 302.4119
18.2 | 62.61 | 21.202 | 0.03533667 | 0.07327513 | 248.3789 | 310.9889 | 6.86 | 304.1289
18.16 | 62.66 | 21.228 | 0.03538 | 0.07327843 | 247.8219 | 310.4819 | 6.81 | 303.6719
18.15 | 62.61 | 21.254 | 0.03542333 | 0.07328172 | 247.6743 | 310.2843 | 6.81 | 303.4743
18.26 | 62.13 | 21.279 | 0.035465 | 0.07328488 | 249.1646 | 311.2946 | 6.65 | 304.6446
18.23 | 62.66 | 21.306 | 0.03551 | 0.0732883 | 248.7437 | 311.4037 | 7.02 | 304.3837
18.32 | 62.71 | 21.331 | 0.03555167 | 0.07329147 | 249.9609 | 312.6709 | 6.81 | 305.8609
18.49 | 62.61 | 21.358 | 0.03559667 | 0.07329489 | 252.2686 | 314.8786 | 6.97 | 307.9086
18.44 | 62.04 | 21.384 | 0.03564 | 0.07329818 | 251.5751 | 313.6151 | 6.81 | 306.8051
18.42 | 62.23 | 21.409 | 0.03568167 | 0.07330135 | 251.2914 | 313.5214 | 6.81 | 306.7114
18.52 | 62.47 | 21.436 | 0.03572667 | 0.07330477 | 252.6439 | 315.1139 | 6.81 | 308.3039
18.69 | 62.66 | 21.463 | 0.03577167 | 0.07330819 | 254.951 | 317.611 | 6.81 | 310.801
18.71 | 62.66 | 21.488 | 0.03581333 | 0.07331136 | 255.2128 | 317.8728 | 6.97 | 310.9028
18.56 | 62.32 | 21.512 | 0.03585333 | 0.0733144 | 253.1563 | 315.4763 | 6.81 | 308.6663
18.64 | 62.51 | 21.539 | 0.03589833 | 0.07331782 | 254.2356 | 316.7456 | 6.81 | 309.9356
18.7 | 62.66 | 21.566 | 0.03594333 | 0.07332124 | 255.042 | 317.702 | 6.81 | 310.892
18.65 | 62.32 | 21.593 | 0.03598833 | 0.07332467 | 254.3482 | 316.6682 | 6.81 | 309.8582
18.59 | 62.47 | 21.619 | 0.03603167 | 0.07332796 | 253.5186 | 315.9886 | 6.81 | 309.1786
18.52 | 62.66 | 21.643 | 0.03607167 | 0.07333101 | 252.5535 | 315.2135 | 6.86 | 308.3535
18.48 | 62.66 | 21.668 | 0.03611333 | 0.07333418 | 251.9971 | 314.6571 | 6.81 | 307.8471
18.38 | 61.7 | 21.696 | 0.03616 | 0.07333773 | 250.6213 | 312.3213 | 6.33 | 305.9913
18.52 | 62.13 | 21.721 | 0.03620167 | 0.0733409 | 252.5194 | 314.6494 | 6.86 | 307.7894
18.3 | 62.42 | 21.754 | 0.03625667 | 0.07334508 | 249.5055 | 311.9255 | 6.81 | 305.1155
18.36 | 62.71 | 21.805 | 0.03634167 | 0.07335155 | 250.3015 | 313.0115 | 6.75 | 306.2615
18.41 | 62.56 | 21.826 | 0.03637667 | 0.07335422 | 250.974 | 313.534 | 6.86 | 306.674
18.08 | 62.75 | 21.855 | 0.036425 | 0.0733579 | 246.4629 | 309.2129 | 6.81 | 302.4029
18.14 | 62.56 | 21.879 | 0.036465 | 0.07336094 | 247.2705 | 309.8305 | 6.86 | 302.9705
18.24 | 62.23 | 21.904 | 0.03650667 | 0.07336411 | 248.6229 | 310.8529 | 6.75 | 304.1029
18.48 | 62.51 | 21.931 | 0.03655167 | 0.07336754 | 251.8825 | 314.3925 | 6.81 | 307.5825
18.59 | 62.71 | 21.959 | 0.03659833 | 0.07337109 | 253.3695 | 316.0795 | 6.81 | 309.2695
18.63 | 61.8 | 21.984 | 0.03664 | 0.07337427 | 253.9037 | 315.7037 | 6.38 | 309.3237
18.61 | 62.28 | 22.01 | 0.03668333 | 0.07337757 | 253.6197 | 315.8997 | 6.81 | 309.0897
18.65 | 62.47 | 22.035 | 0.036725 | 0.07338074 | 254.1539 | 316.6239 | 6.81 | 309.8139
18.79 | 62.08 | 22.063 | 0.03677167 | 0.0733843 | 256.0493 | 318.1293 | 6.54 | 311.5893
18.7 | 61.46 | 22.088 | 0.03681333 | 0.07338747 | 254.8119 | 316.2719 | 6.28 | 309.9919
18.77 | 62.04 | 22.115 | 0.03685833 | 0.0733909 | 255.7538 | 317.7938 | 6.65 | 311.1438
18.75 | 62.23 | 22.139 | 0.03689833 | 0.07339395 | 255.4707 | 317.7007 | 6.81 | 310.8907
18.9 | 62.42 | 22.166 | 0.03694333 | 0.07339738 | 257.5024 | 319.9224 | 6.86 | 313.0624
18.8 | 62.61 | 22.193 | 0.03698833 | 0.07340081 | 256.128 | 318.738 | 6.81 | 311.928
18.77 | 62.37 | 22.219 | 0.03703167 | 0.07340411 | 255.7077 | 318.0777 | 6.81 | 311.2677
18.83 | 62.56 | 22.245 | 0.037075 | 0.07340741 | 256.5136 | 319.0736 | 6.86 | 312.2136
18.87 | 61.51 | 22.27 | 0.03711667 | 0.07341059 | 257.0474 | 318.5574 | 6.38 | 312.1774
18.75 | 61.94 | 22.298 | 0.03716333 | 0.07341415 | 255.4004 | 317.3404 | 6.65 | 310.6904
18.63 | 62.13 | 22.328 | 0.03721333 | 0.07341796 | 253.7526 | 315.8826 | 6.81 | 309.0726
18.48 | 62.37 | 22.349 | 0.03724833 | 0.07342063 | 251.7004 | 314.0704 | 6.86 | 307.2104
18.55 | 62.56 | 22.376 | 0.03729333 | 0.07342406 | 252.642 | 315.202 | 6.86 | 308.342
18.45 | 62.71 | 22.402 | 0.03733667 | 0.07342737 | 251.2687 | 313.9787 | 6.86 | 307.1187
18.46 | 62.42 | 22.426 | 0.03737667 | 0.07343042 | 251.3945 | 313.8145 | 6.81 | 307.0045
18.41 | 62.61 | 22.453 | 0.03742167 | 0.07343385 | 250.7018 | 313.3118 | 6.86 | 306.4518
18.36 | 62.42 | 22.477 | 0.03746167 | 0.0734369 | 250.0105 | 312.4305 | 6.81 | 305.6205
18.46 | 62.66 | 22.503 | 0.037505 | 0.07344021 | 251.3609 | 314.0209 | 6.81 | 307.2109
18.43 | 62.42 | 22.53 | 0.03755 | 0.07344364 | 250.9407 | 313.3607 | 6.86 | 306.5007
18.48 | 62.56 | 22.555 | 0.03759167 | 0.07344682 | 251.6106 | 314.1706 | 6.81 | 307.3606
18.42 | 62.32 | 22.582 | 0.03763667 | 0.07345026 | 250.782 | 313.102 | 6.7 | 306.402
18.48 | 62.61 | 22.605 | 0.037675 | 0.07345318 | 251.5888 | 314.1988 | 6.86 | 307.3388
18.56 | 62.28 | 22.634 | 0.03772333 | 0.07345687 | 252.6653 | 314.9453 | 6.7 | 308.2453
18.45 | 62.08 | 22.659 | 0.037765 | 0.07346005 | 251.1569 | 313.2369 | 6.81 | 306.4269
18.59 | 62.32 | 22.683 | 0.037805 | 0.07346311 | 253.0522 | 315.3722 | 6.86 | 308.5122
18.72 | 62.47 | 22.709 | 0.03784833 | 0.07346642 | 254.8103 | 317.2803 | 6.86 | 310.4203
18.59 | 62.66 | 22.735 | 0.03789167 | 0.07346973 | 253.0294 | 315.6894 | 6.81 | 308.8794
18.68 | 62.23 | 22.76 | 0.03793333 | 0.07347291 | 254.2434 | 316.4734 | 6.86 | 309.6134
18.77 | 62.37 | 22.785 | 0.037975 | 0.07347609 | 255.4573 | 317.8273 | 6.86 | 310.9673
18.79 | 62.56 | 22.811 | 0.03801833 | 0.0734794 | 255.7179 | 318.2779 | 6.86 | 311.4179
18.82 | 62.13 | 22.838 | 0.03806333 | 0.07348284 | 256.1142 | 318.2442 | 6.65 | 311.5942
18.82 | 62.42 | 22.863 | 0.038105 | 0.07348602 | 256.1031 | 318.5231 | 6.81 | 311.7131
18.89 | 62.8 | 22.891 | 0.03815167 | 0.07348958 | 257.0432 | 319.8432 | 6.81 | 313.0332
18.88 | 62.9 | 22.919 | 0.03819833 | 0.07349315 | 256.8947 | 319.7947 | 6.81 | 312.9847
18.88 | 63.14 | 22.944 | 0.03824 | 0.07349633 | 256.8836 | 320.0236 | 6.86 | 313.1636
18.91 | 63.28 | 22.968 | 0.03828 | 0.07349939 | 257.281 | 320.561 | 6.86 | 313.701
18.86 | 63.47 | 22.994 | 0.03832333 | 0.0735027 | 256.5892 | 320.0592 | 6.81 | 313.2492
19.02 | 62.61 | 23.021 | 0.03836833 | 0.07350614 | 258.7539 | 321.3639 | 6.33 | 315.0339
18.82 | 62.28 | 23.048 | 0.03841333 | 0.07350958 | 256.021 | 318.301 | 6.81 | 311.491
18.89 | 62.56 | 23.073 | 0.038455 | 0.07351277 | 256.9622 | 319.5222 | 6.75 | 312.7722
18.92 | 62.71 | 23.1 | 0.0385 | 0.07351621 | 257.3582 | 320.0682 | 6.81 | 313.2582
18.74 | 63.09 | 23.127 | 0.038545 | 0.07351965 | 254.8978 | 317.9878 | 7.18 | 310.8078
18.84 | 61.65 | 23.151 | 0.038585 | 0.07352271 | 256.2474 | 317.8974 | 6.44 | 311.4574
18.72 | 61.94 | 23.176 | 0.03862667 | 0.07352589 | 254.6042 | 316.5442 | 6.54 | 310.0042
18.62 | 62.23 | 23.207 | 0.03867833 | 0.07352985 | 253.2305 | 315.4605 | 6.81 | 308.6505
18.7 | 62.51 | 23.263 | 0.03877167 | 0.07353699 | 254.2938 | 316.8038 | 6.81 | 309.9938
18.52 | 62.66 | 23.304 | 0.03884 | 0.07354221 | 251.8282 | 314.4882 | 6.81 | 307.6782
18.51 | 62.47 | 23.33 | 0.03888333 | 0.07354553 | 251.6808 | 314.1508 | 6.81 | 307.3408
18.53 | 62.66 | 23.357 | 0.03892833 | 0.07354897 | 251.941 | 314.601 | 6.86 | 307.741
18.3 | 62.71 | 23.386 | 0.03897667 | 0.07355267 | 248.8013 | 311.5113 | 6.81 | 304.7013
18.21 | 62.66 | 23.409 | 0.039015 | 0.07355561 | 247.5678 | 310.2278 | 6.86 | 303.3678
18.18 | 62.75 | 23.435 | 0.03905833 | 0.07355892 | 247.1488 | 309.8988 | 6.91 | 302.9888
18.04 | 62.23 | 23.461 | 0.03910167 | 0.07356224 | 245.2345 | 307.4645 | 6.81 | 300.6545
18.2 | 62.47 | 23.489 | 0.03914833 | 0.07356581 | 247.3975 | 309.8675 | 6.75 | 303.1175
18.25 | 62.61 | 23.511 | 0.039185 | 0.07356862 | 248.0677 | 310.6777 | 6.81 | 303.8677
18.36 | 61.94 | 23.535 | 0.039225 | 0.07357168 | 249.5525 | 311.4925 | 6.6 | 304.8925
18.33 | 62.18 | 23.559 | 0.039265 | 0.07357475 | 249.1344 | 311.3144 | 6.75 | 304.5644
18.42 | 62.32 | 23.586 | 0.03931 | 0.07357819 | 250.3459 | 312.6659 | 6.81 | 305.8559
18.4 | 62.51 | 23.612 | 0.03935333 | 0.07358151 | 250.0628 | 312.5728 | 6.75 | 305.8228
18.37 | 62.71 | 23.638 | 0.03939667 | 0.07358483 | 249.6438 | 312.3538 | 6.86 | 305.4938
18.4 | 62.08 | 23.663 | 0.03943833 | 0.07358802 | 250.0407 | 312.1207 | 6.6 | 305.5207
18.4 | 62.37 | 23.687 | 0.03947833 | 0.07359109 | 250.0303 | 312.4003 | 6.81 | 305.5903
18.55 | 62.61 | 23.714 | 0.03952333 | 0.07359454 | 252.0568 | 314.6668 | 6.81 | 307.8568
18.57 | 62.37 | 23.742 | 0.03957 | 0.07359811 | 252.3163 | 314.6863 | 6.7 | 307.9863
18.53 | 62.61 | 23.77 | 0.03961667 | 0.07360169 | 251.7605 | 314.3705 | 6.81 | 307.5605
18.36 | 62.75 | 23.789 | 0.03964833 | 0.07360412 | 249.4426 | 312.1926 | 6.75 | 305.4426
18.27 | 62.04 | 23.817 | 0.039695 | 0.07360769 | 248.2078 | 310.2478 | 6.81 | 303.4378
18.35 | 62.28 | 23.842 | 0.03973667 | 0.07361089 | 249.2838 | 311.5638 | 6.81 | 304.7538
18.42 | 62.47 | 23.869 | 0.03978167 | 0.07361434 | 250.223 | 312.693 | 6.75 | 305.943
18.49 | 62.66 | 23.896 | 0.03982667 | 0.07361779 | 251.1621 | 313.8221 | 6.81 | 307.0121
18.48 | 62.56 | 23.921 | 0.03986833 | 0.07362098 | 251.0154 | 313.5754 | 6.7 | 306.8754
18.55 | 62.71 | 23.947 | 0.03991167 | 0.0736243 | 251.9548 | 314.6648 | 6.81 | 307.8548
18.31 | 62.18 | 23.975 | 0.03995833 | 0.07362788 | 248.683 | 310.863 | 6.75 | 304.113
18.35 | 62.42 | 23.998 | 0.03999667 | 0.07363082 | 249.2163 | 311.6363 | 6.75 | 304.8863
18.5 | 62.56 | 24.026 | 0.04004333 | 0.0736344 | 251.2413 | 313.8013 | 6.75 | 307.0513
18.42 | 62.66 | 24.051 | 0.040085 | 0.0736376 | 250.144 | 312.804 | 6.75 | 306.054
18.37 | 62.66 | 24.077 | 0.04012833 | 0.07364092 | 249.4537 | 312.1137 | 6.75 | 305.3637
18.45 | 62.13 | 24.101 | 0.04016833 | 0.07364399 | 250.5296 | 312.6596 | 6.75 | 305.9096
18.65 | 62.37 | 24.13 | 0.04021667 | 0.0736477 | 253.2326 | 315.6026 | 6.81 | 308.7926
18.58 | 62.56 | 24.153 | 0.040255 | 0.07365064 | 252.2721 | 314.8321 | 6.81 | 308.0221
18.73 | 62.71 | 24.178 | 0.04029667 | 0.07365384 | 254.2977 | 317.0077 | 6.75 | 310.2577
18.8 | 62.37 | 24.207 | 0.040345 | 0.07365755 | 255.2352 | 317.6052 | 6.81 | 310.7952
18.88 | 62.56 | 24.233 | 0.04038833 | 0.07366087 | 256.3097 | 318.8697 | 6.81 | 312.0597
18.92 | 62.75 | 24.26 | 0.04043333 | 0.07366433 | 256.8407 | 319.5907 | 6.81 | 312.7807
18.79 | 62.13 | 24.287 | 0.04047833 | 0.07366778 | 255.064 | 317.194 | 6.49 | 310.704
18.86 | 62.42 | 24.31 | 0.04051667 | 0.07367073 | 256.004 | 318.424 | 6.7 | 311.724
19.03 | 62.51 | 24.334 | 0.04055667 | 0.0736738 | 258.3008 | 320.8108 | 6.7 | 314.1108
19.03 | 62.51 | 24.363 | 0.040605 | 0.07367751 | 258.2878 | 320.7978 | 6.75 | 314.0478
19.08 | 62.66 | 24.387 | 0.040645 | 0.07368058 | 258.9556 | 321.6156 | 6.75 | 314.8656
19.24 | 62.8 | 24.413 | 0.04068833 | 0.07368391 | 261.1153 | 323.9153 | 6.97 | 316.9453
19 | 62.51 | 24.461 | 0.04076833 | 0.07369006 | 257.8367 | 320.3467 | 6.75 | 313.5967
19.09 | 62.66 | 24.485 | 0.04080833 | 0.07369313 | 259.0472 | 321.7072 | 6.81 | 314.8972
19.1 | 62.04 | 24.514 | 0.04085667 | 0.07369684 | 259.1699 | 321.2099 | 6.81 | 314.3999
19.13 | 62.32 | 24.539 | 0.04089833 | 0.07370004 | 259.5657 | 321.8857 | 6.75 | 315.1357
19.26 | 62.61 | 24.564 | 0.04094 | 0.07370325 | 261.3182 | 323.9282 | 6.81 | 317.1182
18.61 | 62.8 | 24.623 | 0.04103833 | 0.0737108 | 252.4732 | 315.2732 | 6.81 | 308.4632
18.61 | 62.9 | 24.646 | 0.04107667 | 0.07371375 | 252.4631 | 315.3631 | 6.81 | 308.5531
18.74 | 63.09 | 24.67 | 0.04111667 | 0.07371682 | 254.216 | 317.306 | 6.75 | 310.556
18.93 | 63.19 | 24.698 | 0.04116333 | 0.07372041 | 256.781 | 319.971 | 6.7 | 313.271
18.98 | 63.38 | 24.724 | 0.04120667 | 0.07372374 | 257.4476 | 320.8276 | 6.75 | 314.0776
18.97 | 63.52 | 24.749 | 0.04124833 | 0.07372695 | 257.3008 | 320.8208 | 6.81 | 314.0108
19.07 | 61.65 | 24.775 | 0.04129167 | 0.07373028 | 258.6454 | 320.2954 | 5.96 | 314.3354
18.84 | 62.37 | 24.8 | 0.04133333 | 0.07373349 | 255.5148 | 317.8848 | 6.75 | 311.1348
19.03 | 62.71 | 24.827 | 0.04137833 | 0.07373695 | 258.0796 | 320.7896 | 6.81 | 313.9796
19.05 | 62.71 | 24.852 | 0.04142 | 0.07374015 | 258.3396 | 321.0496 | 6.75 | 314.2996
18.95 | 62.37 | 24.878 | 0.04146333 | 0.07374349 | 256.9719 | 319.3419 | 6.75 | 312.5919
19.05 | 62.56 | 24.906 | 0.04151 | 0.07374708 | 258.3153 | 320.8753 | 6.75 | 314.1253
19.01 | 62.75 | 24.932 | 0.04155333 | 0.07375041 | 257.7613 | 320.5113 | 6.81 | 313.7013
18.92 | 62.66 | 24.958 | 0.04159667 | 0.07375374 | 256.5293 | 319.1893 | 6.86 | 312.3293
18.72 | 62.18 | 24.985 | 0.04164167 | 0.07375721 | 253.8057 | 315.9857 | 6.7 | 309.2857
18.83 | 62.32 | 25.007 | 0.04167833 | 0.07376003 | 255.2873 | 317.6073 | 6.75 | 310.8573
19.09 | 62.51 | 25.033 | 0.04172167 | 0.07376337 | 258.8006 | 321.3106 | 6.7 | 314.6106
19.2 | 62.75 | 25.059 | 0.041765 | 0.0737667 | 260.28 | 323.03 | 6.81 | 316.22
19.17 | 62.28 | 25.088 | 0.04181333 | 0.07377042 | 259.8602 | 322.1402 | 6.75 | 315.3902
19.15 | 62.47 | 25.111 | 0.04185167 | 0.07377337 | 259.5787 | 322.0487 | 6.81 | 315.2387
19.14 | 62.71 | 25.138 | 0.04189667 | 0.07377684 | 259.431 | 322.141 | 6.75 | 315.391
19.24 | 62.23 | 25.164 | 0.04194 | 0.07378018 | 260.7747 | 323.0047 | 6.75 | 316.2547
19.23 | 62.37 | 25.191 | 0.041985 | 0.07378364 | 260.6269 | 322.9969 | 6.81 | 316.1869
19.29 | 62.56 | 25.217 | 0.04202833 | 0.07378698 | 261.4282 | 323.9882 | 6.75 | 317.2382
19.4 | 62.47 | 25.242 | 0.04207 | 0.07379019 | 262.9076 | 325.3776 | 6.75 | 318.6276
19.37 | 62.13 | 25.268 | 0.04211333 | 0.07379353 | 262.4892 | 324.6192 | 6.6 | 318.0192
19.09 | 62.37 | 25.301 | 0.04216833 | 0.07379776 | 258.6799 | 321.0499 | 6.7 | 314.3499
18.71 | 62.61 | 25.361 | 0.04226833 | 0.07380547 | 253.5042 | 316.1142 | 6.75 | 309.3642
18.84 | 62.8 | 25.397 | 0.04232833 | 0.07381009 | 255.2496 | 318.0496 | 6.75 | 311.2996
18.94 | 62.95 | 25.423 | 0.04237167 | 0.07381343 | 256.5929 | 319.5429 | 6.81 | 312.7329
19.07 | 63.14 | 25.447 | 0.04241167 | 0.07381652 | 258.3433 | 321.4833 | 6.75 | 314.7333
19.13 | 63.28 | 25.475 | 0.04245833 | 0.07382011 | 259.1435 | 322.4235 | 6.7 | 315.7235
19.1 | 63.43 | 25.501 | 0.04250167 | 0.07382345 | 258.7254 | 322.1554 | 6.75 | 315.4054
19.29 | 63.57 | 25.527 | 0.042545 | 0.0738268 | 261.2872 | 324.8572 | 6.7 | 318.1572
19.28 | 62.18 | 25.555 | 0.04259167 | 0.07383039 | 261.1391 | 323.3191 | 6.54 | 316.7791
19.29 | 62.51 | 25.58 | 0.04263333 | 0.07383361 | 261.2631 | 323.7731 | 6.75 | 317.0231
19.17 | 62.75 | 25.606 | 0.04267667 | 0.07383695 | 259.6261 | 322.3761 | 6.75 | 315.6261
19.25 | 62.47 | 25.632 | 0.04272 | 0.07384029 | 260.6978 | 323.1678 | 6.7 | 316.4678
19.1 | 62.66 | 25.658 | 0.04276333 | 0.07384363 | 258.6547 | 321.3147 | 6.75 | 314.5647
19.07 | 62.13 | 25.683 | 0.042805 | 0.07384685 | 258.2372 | 320.3672 | 6.75 | 313.6172
19.14 | 62.28 | 25.709 | 0.04284833 | 0.07385019 | 259.1733 | 321.4533 | 6.75 | 314.7033
19.31 | 62.47 | 25.734 | 0.04289 | 0.07385341 | 261.4639 | 323.9339 | 6.75 | 317.1839
19.35 | 62.71 | 25.759 | 0.04293167 | 0.07385662 | 261.9941 | 324.7041 | 6.7 | 318.0041
19.32 | 62.8 | 25.785 | 0.042975 | 0.07385997 | 261.5761 | 324.3761 | 6.75 | 317.6261
19.39 | 62.9 | 25.812 | 0.04302 | 0.07386344 | 262.5115 | 325.4115 | 6.7 | 318.7115
19.57 | 63.09 | 25.837 | 0.04306167 | 0.07386666 | 264.9369 | 328.0269 | 6.7 | 321.3269
19.53 | 63.23 | 25.864 | 0.04310667 | 0.07387013 | 264.3829 | 327.6129 | 6.7 | 320.9129
19.65 | 63.38 | 25.89 | 0.04315 | 0.07387348 | 265.9953 | 329.3753 | 6.7 | 322.6753
19.65 | 63.57 | 25.917 | 0.043195 | 0.07387695 | 265.9828 | 329.5528 | 6.75 | 322.8028
19.59 | 62.47 | 25.942 | 0.04323667 | 0.07388017 | 265.1591 | 327.6291 | 6.65 | 320.9791
19.52 | 62.71 | 25.97 | 0.04328333 | 0.07388377 | 264.1988 | 326.9088 | 6.75 | 320.1588
19.37 | 61.8 | 26.015 | 0.04335833 | 0.07388956 | 262.148 | 323.948 | 6.33 | 317.618
19.64 | 63.04 | 26.062 | 0.04343667 | 0.07389561 | 265.7803 | 328.8203 | 6.86 | 321.9603
19.45 | 62.23 | 26.091 | 0.043485 | 0.07389935 | 263.1958 | 325.4258 | 6.75 | 318.6758
19.53 | 62.42 | 26.117 | 0.04352833 | 0.0739027 | 264.2664 | 326.6864 | 6.75 | 319.9364
19.66 | 62.61 | 26.143 | 0.04357167 | 0.07390604 | 266.0134 | 328.6234 | 6.75 | 321.8734
18.91 | 62.28 | 26.201 | 0.04366833 | 0.07391351 | 255.8395 | 318.1195 | 6.33 | 311.7895
18.61 | 62.61 | 26.223 | 0.043705 | 0.07391635 | 251.7711 | 314.3811 | 6.7 | 307.6811
18.87 | 62.61 | 26.25 | 0.04375 | 0.07391983 | 255.2766 | 317.8866 | 6.7 | 311.1866
18.81 | 62.37 | 26.278 | 0.04379667 | 0.07392343 | 254.4525 | 316.8225 | 6.75 | 310.0725
18.92 | 62.56 | 26.303 | 0.04383833 | 0.07392666 | 255.9293 | 318.4893 | 6.75 | 311.7393
19.15 | 62.71 | 26.325 | 0.043875 | 0.07392949 | 259.0306 | 321.7406 | 6.75 | 314.9906
19.29 | 62.47 | 26.352 | 0.04392 | 0.07393297 | 260.912 | 323.382 | 6.75 | 316.632
19.44 | 62.66 | 26.38 | 0.04396667 | 0.07393658 | 262.928 | 325.588 | 6.75 | 318.838
19.4 | 62.95 | 26.407 | 0.04401167 | 0.07394006 | 262.3747 | 325.3247 | 7.02 | 318.3047
19.44 | 61.94 | 26.432 | 0.04405333 | 0.07394328 | 262.9042 | 324.8442 | 6.75 | 318.0942
19.44 | 62.18 | 26.453 | 0.04408833 | 0.07394599 | 262.8946 | 325.0746 | 6.75 | 318.3246
19.58 | 62.37 | 26.483 | 0.04413833 | 0.07394986 | 264.774 | 327.144 | 6.75 | 320.394
19.52 | 62.56 | 26.509 | 0.04418167 | 0.07395321 | 263.9507 | 326.5107 | 6.7 | 319.8107
19.76 | 61.75 | 26.535 | 0.044225 | 0.07395656 | 267.1839 | 328.9339 | 6.44 | 322.4939
19.76 | 62.28 | 26.561 | 0.04426833 | 0.07395992 | 267.1717 | 329.4517 | 6.75 | 322.7017
19.37 | 62.51 | 26.614 | 0.04435667 | 0.07396675 | 261.8744 | 324.3844 | 6.7 | 317.6844
19.63 | 62.66 | 26.649 | 0.044415 | 0.07397127 | 265.3733 | 328.0333 | 6.75 | 321.2833
19.82 | 62.9 | 26.674 | 0.04445667 | 0.07397449 | 267.9302 | 330.8302 | 6.75 | 324.0802
19.81 | 63.04 | 26.699 | 0.04449833 | 0.07397772 | 267.7833 | 330.8233 | 6.81 | 324.0133
19.99 | 63.19 | 26.723 | 0.04453833 | 0.07398082 | 270.2052 | 333.3952 | 6.75 | 326.6452
20.08 | 63.33 | 26.749 | 0.04458167 | 0.07398417 | 271.4094 | 334.7394 | 6.75 | 327.9894
20.13 | 63.47 | 26.775 | 0.044625 | 0.07398753 | 272.0729 | 335.5429 | 6.7 | 328.8429
20.09 | 62.32 | 26.806 | 0.04467667 | 0.07399153 | 271.5176 | 333.8376 | 6.49 | 327.3476
20 | 62.56 | 26.834 | 0.04472333 | 0.07399514 | 270.288 | 332.848 | 6.65 | 326.198
20.05 | 62.13 | 26.856 | 0.04476 | 0.07399798 | 270.9533 | 333.0833 | 6.54 | 326.5433
20.09 | 62.28 | 26.883 | 0.044805 | 0.07400147 | 271.4811 | 333.7611 | 6.7 | 327.0611
20.12 | 62.47 | 26.908 | 0.04484667 | 0.0740047 | 271.8746 | 334.3446 | 6.81 | 327.5346
20.2 | 62.61 | 26.933 | 0.04488833 | 0.07400793 | 272.9437 | 335.5537 | 6.7 | 328.8537
20.35 | 61.94 | 26.96 | 0.04493333 | 0.07401141 | 274.9576 | 336.8976 | 6.38 | 330.5176
20.25 | 62.23 | 26.987 | 0.04497833 | 0.0740149 | 273.5936 | 335.8236 | 6.75 | 329.0736
20.38 | 62.42 | 27.011 | 0.04501833 | 0.074018 | 275.3384 | 337.7584 | 6.75 | 331.0084
20.42 | 62.66 | 27.038 | 0.04506333 | 0.07402149 | 275.8658 | 338.5258 | 6.75 | 331.7758
20.42 | 62.18 | 27.065 | 0.04510833 | 0.07402498 | 275.8528 | 338.0328 | 6.7 | 331.3328
20.3 | 62.47 | 27.091 | 0.04515167 | 0.07402834 | 274.2193 | 336.6893 | 6.65 | 330.0393
20.39 | 62.61 | 27.117 | 0.045195 | 0.0740317 | 275.4226 | 338.0326 | 6.75 | 331.2826
20.42 | 62.51 | 27.144 | 0.04524 | 0.07403519 | 275.8148 | 338.3248 | 6.65 | 331.6748
19.91 | 62.32 | 27.194 | 0.04532333 | 0.07404165 | 268.9027 | 331.2227 | 6.75 | 324.4727
20.04 | 62.47 | 27.214 | 0.04535667 | 0.07404423 | 270.649 | 333.119 | 6.75 | 326.369
20.15 | 62.61 | 27.241 | 0.04540167 | 0.07404772 | 272.1218 | 334.7318 | 6.7 | 328.0318
20.19 | 62.13 | 27.266 | 0.04544333 | 0.07405096 | 272.6501 | 334.7801 | 6.65 | 328.1301
19.92 | 62.42 | 27.315 | 0.045525 | 0.07405729 | 268.9809 | 331.4009 | 6.65 | 324.7509
19.59 | 62.56 | 27.362 | 0.04560333 | 0.07406337 | 264.5032 | 327.0632 | 6.65 | 320.4132
19.58 | 62.04 | 27.397 | 0.04566167 | 0.0740679 | 264.352 | 326.392 | 6.49 | 319.902
19.63 | 62.32 | 27.422 | 0.04570333 | 0.07407113 | 265.0155 | 327.3355 | 6.75 | 320.5855
19.68 | 62.47 | 27.448 | 0.04574667 | 0.0740745 | 265.6785 | 328.1485 | 6.65 | 321.4985
19.56 | 62.61 | 27.478 | 0.04579667 | 0.07407838 | 264.0447 | 326.6547 | 6.7 | 319.9547
19.74 | 63.09 | 27.515 | 0.04585833 | 0.07408317 | 266.4573 | 329.5473 | 6.81 | 322.7373
19.72 | 62.18 | 27.542 | 0.04590333 | 0.07408666 | 266.1748 | 328.3548 | 6.7 | 321.6548
20 | 62.42 | 27.567 | 0.045945 | 0.07408989 | 269.9423 | 332.3623 | 6.75 | 325.6123
20.02 | 62.56 | 27.593 | 0.04598833 | 0.07409326 | 270.2 | 332.76 | 6.75 | 326.01
20.14 | 62.28 | 27.619 | 0.04603167 | 0.07409663 | 271.8072 | 334.0872 | 6.54 | 327.5472
20.2 | 62.04 | 27.644 | 0.04607333 | 0.07409986 | 272.6051 | 334.6451 | 6.49 | 328.1551
20.2 | 62.23 | 27.669 | 0.046115 | 0.0741031 | 272.5932 | 334.8232 | 6.7 | 328.1232
20.21 | 62.37 | 27.698 | 0.04616333 | 0.07410685 | 272.7143 | 335.0843 | 6.65 | 328.4343
19.93 | 62.61 | 27.744 | 0.04624 | 0.07411281 | 268.9144 | 331.5244 | 6.75 | 324.7744
19.96 | 62.23 | 27.765 | 0.046275 | 0.07411553 | 269.3093 | 331.5393 | 6.54 | 324.9993
20.11 | 62.47 | 27.789 | 0.046315 | 0.07411864 | 271.3218 | 333.7918 | 6.65 | 327.1418
20.1 | 62.66 | 27.815 | 0.04635833 | 0.07412201 | 271.1745 | 333.8345 | 6.7 | 327.1345
20.41 | 61.89 | 27.837 | 0.046395 | 0.07412486 | 275.3462 | 337.2362 | 6.49 | 330.7462
20.32 | 62.08 | 27.869 | 0.04644833 | 0.074129 | 274.1167 | 336.1967 | 6.75 | 329.4467
20.47 | 62.23 | 27.895 | 0.04649167 | 0.07413237 | 276.1277 | 338.3577 | 6.7 | 331.6577
20.59 | 62.42 | 27.92 | 0.04653333 | 0.07413561 | 277.7343 | 340.1543 | 6.65 | 333.5043
20.58 | 62.61 | 27.944 | 0.04657333 | 0.07413872 | 277.5877 | 340.1977 | 6.75 | 333.4477
20.64 | 62.71 | 27.971 | 0.04661833 | 0.07414222 | 278.3839 | 341.0939 | 6.75 | 334.3439
20.34 | 62.13 | 27.997 | 0.04666167 | 0.07414559 | 274.3251 | 336.4551 | 6.7 | 329.7551
20.4 | 62.37 | 28.022 | 0.04670333 | 0.07414883 | 275.1223 | 337.4923 | 6.7 | 330.7923
20.56 | 62.56 | 28.048 | 0.04674667 | 0.0741522 | 277.2676 | 339.8276 | 6.7 | 333.1276
20.49 | 62.66 | 28.076 | 0.04679333 | 0.07415583 | 276.31 | 338.97 | 6.65 | 332.32
20.65 | 61.6 | 28.103 | 0.04683833 | 0.07415933 | 278.4545 | 340.0545 | 6.33 | 333.7245
20.65 | 62.71 | 28.129 | 0.04688167 | 0.07416271 | 278.4418 | 341.1518 | 6.65 | 334.5018
20.55 | 62.8 | 28.154 | 0.04692333 | 0.07416595 | 277.0813 | 339.8813 | 6.97 | 332.9113
20.67 | 62.32 | 28.178 | 0.04696333 | 0.07416906 | 278.6876 | 341.0076 | 6.7 | 334.3076
20.72 | 62.51 | 28.222 | 0.04703667 | 0.07417477 | 279.3403 | 341.8503 | 6.7 | 335.1503
20.4 | 62.71 | 28.272 | 0.04712 | 0.07418126 | 275.0021 | 337.7121 | 6.65 | 331.0621
20.35 | 62.66 | 28.309 | 0.04718167 | 0.07418606 | 274.3103 | 336.9703 | 6.7 | 330.2703
20.31 | 62.51 | 28.336 | 0.04722667 | 0.07418956 | 273.7582 | 336.2682 | 6.97 | 329.2982
20.09 | 62.28 | 28.368 | 0.04728 | 0.07419371 | 270.7777 | 333.0577 | 6.65 | 326.4077
19.87 | 62.42 | 28.404 | 0.04734 | 0.07419839 | 267.7956 | 330.2156 | 6.7 | 323.5156
19.18 | 62.56 | 28.449 | 0.047415 | 0.07420423 | 258.4758 | 321.0358 | 6.7 | 314.3358
18.98 | 62.23 | 28.5 | 0.0475 | 0.07421085 | 255.7577 | 317.9877 | 6.65 | 311.3377
19 | 61.99 | 28.524 | 0.04754 | 0.07421397 | 256.0165 | 318.0065 | 6.49 | 311.5165
18.96 | 62.66 | 28.55 | 0.04758333 | 0.07421734 | 255.4659 | 318.1259 | 6.65 | 311.4759
19.1 | 62.8 | 28.576 | 0.04762667 | 0.07422072 | 257.3405 | 320.1405 | 6.65 | 313.4905
19.02 | 62.66 | 28.604 | 0.04767333 | 0.07422436 | 256.2501 | 318.9101 | 6.81 | 312.1001
18.86 | 61.89 | 28.629 | 0.047715 | 0.0742276 | 254.0834 | 315.9734 | 6.65 | 309.3234
18.75 | 62.32 | 28.653 | 0.047755 | 0.07423072 | 252.5908 | 314.9108 | 6.65 | 308.2608
18.86 | 62.51 | 28.679 | 0.04779833 | 0.0742341 | 254.0611 | 316.5711 | 6.7 | 309.8711
18.94 | 62.47 | 28.705 | 0.04784167 | 0.07423748 | 255.1272 | 317.5972 | 6.7 | 310.8972
19.09 | 62.61 | 28.73 | 0.04788333 | 0.07424073 | 257.1365 | 319.7465 | 6.7 | 313.0465
19.19 | 62.85 | 28.757 | 0.04792833 | 0.07424424 | 258.4712 | 321.3212 | 6.91 | 314.4112
19.05 | 62.32 | 28.783 | 0.04797167 | 0.07424762 | 256.5739 | 318.8939 | 6.7 | 312.1939
19.14 | 62.51 | 28.808 | 0.04801333 | 0.07425087 | 257.7748 | 320.2848 | 6.7 | 313.5848
19.03 | 62.75 | 28.836 | 0.04806 | 0.07425451 | 256.2807 | 319.0307 | 6.7 | 312.3307
19.2 | 62.37 | 28.862 | 0.04810333 | 0.07425789 | 258.5584 | 320.9284 | 6.65 | 314.2784
19.09 | 62.61 | 28.888 | 0.04814667 | 0.07426127 | 257.0654 | 319.6754 | 6.65 | 313.0254
19.31 | 62.71 | 28.914 | 0.04819 | 0.07426465 | 260.016 | 322.726 | 6.65 | 316.076
19.42 | 62.75 | 28.941 | 0.048235 | 0.07426816 | 261.4849 | 324.2349 | 6.7 | 317.5349
19.47 | 62.71 | 28.967 | 0.04827833 | 0.07427154 | 262.1462 | 324.8562 | 6.81 | 318.0462
19.47 | 62.8 | 28.993 | 0.04832167 | 0.07427492 | 262.1342 | 324.9342 | 6.97 | 317.9642
19.3 | 62.85 | 29.017 | 0.04836167 | 0.07427804 | 259.8345 | 322.6845 | 6.65 | 316.0345
19.43 | 62.99 | 29.044 | 0.04840667 | 0.07428156 | 261.5723 | 324.5623 | 6.65 | 317.9123
19.57 | 63.09 | 29.071 | 0.04845167 | 0.07428507 | 263.4446 | 326.5346 | 6.65 | 319.8846
19.71 | 63.33 | 29.098 | 0.04849667 | 0.07428858 | 265.3167 | 328.6467 | 6.65 | 321.9967
19.65 | 63.47 | 29.124 | 0.04854 | 0.07429197 | 264.497 | 327.967 | 6.65 | 321.317
19.81 | 63.57 | 29.149 | 0.04858167 | 0.07429522 | 266.639 | 330.209 | 6.65 | 323.559
19.68 | 62.56 | 29.177 | 0.04862833 | 0.07429886 | 264.8762 | 327.4362 | 6.49 | 320.9462
19.71 | 62.61 | 29.205 | 0.048675 | 0.07430251 | 265.2669 | 327.8769 | 6.81 | 321.0669
19.8 | 62.56 | 29.224 | 0.04870667 | 0.07430498 | 266.4693 | 329.0293 | 6.7 | 322.3293
19.73 | 62.32 | 29.258 | 0.04876333 | 0.07430941 | 265.5115 | 327.8315 | 7.13 | 320.7015
19.73 | 62.47 | 29.279 | 0.04879833 | 0.07431214 | 265.5017 | 327.9717 | 6.7 | 321.2717
19.91 | 62.61 | 29.306 | 0.04884333 | 0.07431566 | 267.9112 | 330.5212 | 6.65 | 323.8712
19.97 | 62.32 | 29.333 | 0.04888833 | 0.07431918 | 268.7059 | 331.0259 | 6.49 | 324.5359
20 | 62.56 | 29.358 | 0.04893 | 0.07432243 | 269.0978 | 331.6578 | 6.75 | 324.9078
19.95 | 62.66 | 29.386 | 0.04897667 | 0.07432608 | 268.4118 | 331.0718 | 6.65 | 324.4218
20 | 62.66 | 29.413 | 0.04902167 | 0.0743296 | 269.0718 | 331.7318 | 6.65 | 325.0818
19.92 | 61.6 | 29.437 | 0.04906167 | 0.07433272 | 267.9843 | 329.5843 | 6.17 | 323.4143
20.03 | 62.75 | 29.464 | 0.04910667 | 0.07433624 | 269.4513 | 332.2013 | 6.7 | 325.5013
19.91 | 63.19 | 29.488 | 0.04914667 | 0.07433937 | 267.8258 | 331.0158 | 7.02 | 323.9958
19.88 | 62.18 | 29.515 | 0.04919167 | 0.07434289 | 267.4096 | 329.5896 | 6.75 | 322.8396
19.93 | 62.37 | 29.541 | 0.049235 | 0.07434627 | 268.0699 | 330.4399 | 6.65 | 323.7899
19.53 | 62.51 | 29.569 | 0.04928167 | 0.07434992 | 262.6768 | 325.1868 | 6.7 | 318.4868
19.59 | 62.66 | 29.609 | 0.04934833 | 0.07435514 | 263.4653 | 326.1253 | 6.7 | 319.4253
19.7 | 62.23 | 29.631 | 0.049385 | 0.074358 | 264.9345 | 327.1645 | 6.6 | 320.5645
19.48 | 62.37 | 29.677 | 0.04946167 | 0.074364 | 261.9547 | 324.3247 | 6.7 | 317.6247
19.57 | 62.51 | 29.701 | 0.04950167 | 0.07436713 | 263.1539 | 325.6639 | 6.7 | 318.9639
19.68 | 62.66 | 29.728 | 0.04954667 | 0.07437065 | 264.6205 | 327.2805 | 6.7 | 320.5805
19.73 | 62.42 | 29.752 | 0.04958667 | 0.07437378 | 265.2817 | 327.7017 | 6.7 | 321.0017
19.9 | 62.56 | 29.778 | 0.04963 | 0.07437717 | 267.5552 | 330.1152 | 6.65 | 323.4652
19.99 | 62.71 | 29.803 | 0.04967167 | 0.07438043 | 268.7535 | 331.4635 | 6.65 | 324.8135
20.09 | 62.28 | 29.831 | 0.04971833 | 0.07438409 | 270.0846 | 332.3646 | 6.7 | 325.6646
20.14 | 62.42 | 29.855 | 0.04975833 | 0.07438722 | 270.7454 | 333.1654 | 6.65 | 326.5154
20.26 | 62.56 | 29.882 | 0.04980333 | 0.07439074 | 272.3457 | 334.9057 | 6.65 | 328.2557
19.95 | 62.71 | 29.909 | 0.04984833 | 0.07439426 | 268.1658 | 330.8758 | 6.65 | 324.2258
20.19 | 61.8 | 29.945 | 0.04990833 | 0.07439896 | 271.3748 | 333.1748 | 6.54 | 326.6348
19.82 | 62.23 | 29.986 | 0.04997667 | 0.07440431 | 266.3824 | 328.6124 | 6.65 | 321.9624
19.97 | 62.37 | 30.023 | 0.05003833 | 0.07440914 | 268.381 | 330.751 | 6.65 | 324.101
20.16 | 62.51 | 30.067 | 0.05011167 | 0.07441489 | 270.9135 | 333.4235 | 6.65 | 326.7735
20.19 | 62.66 | 30.09 | 0.05015 | 0.07441789 | 271.3057 | 333.9657 | 6.65 | 327.3157
20.2 | 61.8 | 30.116 | 0.05019333 | 0.07442129 | 271.4277 | 333.2277 | 6.28 | 326.9477
20.26 | 62.13 | 30.141 | 0.050235 | 0.07442455 | 272.222 | 334.352 | 6.75 | 327.602
20.31 | 62.37 | 30.168 | 0.05028 | 0.07442808 | 272.8809 | 335.2509 | 6.65 | 328.6009
20.38 | 62.47 | 30.192 | 0.05032 | 0.07443121 | 273.8099 | 336.2799 | 6.65 | 329.6299
20.48 | 62.61 | 30.218 | 0.05036333 | 0.07443461 | 275.1408 | 337.7508 | 6.6 | 331.1508
20.28 | 62.08 | 30.244 | 0.05040667 | 0.07443801 | 272.4415 | 334.5215 | 6.54 | 327.9815
20.32 | 62.23 | 30.271 | 0.05045167 | 0.07444153 | 272.9659 | 335.1959 | 6.7 | 328.4959
20.34 | 62.37 | 30.295 | 0.05049167 | 0.07444467 | 273.2231 | 335.5931 | 6.7 | 328.8931
20.38 | 62.51 | 30.32 | 0.05053333 | 0.07444794 | 273.7484 | 336.2584 | 6.7 | 329.5584
20.43 | 62.61 | 30.345 | 0.050575 | 0.0744512 | 274.4079 | 337.0179 | 6.6 | 330.4179
20.49 | 62.51 | 30.374 | 0.05062333 | 0.07445499 | 275.1998 | 337.7098 | 6.65 | 331.0598
20.49 | 62.66 | 30.399 | 0.050665 | 0.07445826 | 275.1877 | 337.8477 | 6.65 | 331.1977
20.49 | 62.23 | 30.426 | 0.05071 | 0.07446179 | 275.1747 | 337.4047 | 6.7 | 330.7047
20.49 | 62.42 | 30.45 | 0.05075 | 0.07446493 | 275.1631 | 337.5831 | 6.65 | 330.9331
20.51 | 62.51 | 30.479 | 0.05079833 | 0.07446872 | 275.4176 | 337.9276 | 6.6 | 331.3276
20.6 | 62.71 | 30.505 | 0.05084167 | 0.07447212 | 276.6136 | 339.3236 | 6.65 | 332.6736
20.7 | 62.61 | 30.531 | 0.050885 | 0.07447552 | 277.9437 | 340.5537 | 6.86 | 333.6937
20.73 | 62.75 | 30.557 | 0.05092833 | 0.07447892 | 278.3338 | 341.0838 | 6.65 | 334.4338
20.71 | 62.04 | 30.583 | 0.05097167 | 0.07448232 | 278.0526 | 340.0926 | 6.6 | 333.4926
20.76 | 62.18 | 30.602 | 0.05100333 | 0.07448481 | 278.7146 | 340.8946 | 6.6 | 334.2946
20.84 | 62.37 | 30.634 | 0.05105667 | 0.07448899 | 279.7729 | 342.1429 | 6.65 | 335.4929
20.88 | 62.47 | 30.662 | 0.05110333 | 0.07449266 | 280.2961 | 342.7661 | 6.65 | 336.1161
20.56 | 62.66 | 30.7 | 0.05116667 | 0.07449763 | 275.9819 | 338.6419 | 6.65 | 331.9919
20.17 | 62.13 | 30.729 | 0.051215 | 0.07450143 | 270.7331 | 332.8631 | 6.54 | 326.3231
20.26 | 61.84 | 30.754 | 0.05125667 | 0.0745047 | 271.9292 | 333.7692 | 6.33 | 327.4392
20.43 | 62.18 | 30.781 | 0.05130167 | 0.07450823 | 274.1979 | 336.3779 | 6.7 | 329.6779
20.38 | 62.37 | 30.805 | 0.05134167 | 0.07451137 | 273.5153 | 335.8853 | 6.7 | 329.1853
20.49 | 62.47 | 30.831 | 0.051385 | 0.07451478 | 274.979 | 337.449 | 6.6 | 330.849
20.49 | 62.56 | 30.858 | 0.05143 | 0.07451831 | 274.966 | 337.526 | 6.6 | 330.926
20.39 | 62.71 | 30.881 | 0.05146833 | 0.07452132 | 273.613 | 336.323 | 6.7 | 329.623
20.32 | 62.18 | 30.907 | 0.05151167 | 0.07452473 | 272.6612 | 334.8412 | 6.49 | 328.3512
20.35 | 61.94 | 30.937 | 0.05156167 | 0.07452866 | 273.0493 | 334.9893 | 6.65 | 328.3393
20.32 | 62.13 | 30.96 | 0.0516 | 0.07453167 | 272.6358 | 334.7658 | 6.65 | 328.1158
20.41 | 62.23 | 30.987 | 0.051645 | 0.07453521 | 273.8303 | 336.0603 | 6.65 | 329.4103
20.52 | 62.32 | 31.016 | 0.05169333 | 0.074539 | 275.2921 | 337.6121 | 6.6 | 331.0121
20.52 | 62.51 | 31.041 | 0.051735 | 0.07454228 | 275.28 | 337.79 | 6.6 | 331.19
20.7 | 62.66 | 31.071 | 0.051785 | 0.07454621 | 277.6801 | 340.3401 | 6.65 | 333.6901
20.6 | 62.75 | 31.096 | 0.05182667 | 0.07454949 | 276.3265 | 339.0765 | 6.65 | 332.4265
20.43 | 62.42 | 31.122 | 0.05187 | 0.07455289 | 274.0336 | 336.4536 | 6.65 | 329.8036
20.54 | 62.61 | 31.148 | 0.05191333 | 0.0745563 | 275.4965 | 338.1065 | 6.65 | 331.4565
20.55 | 62.71 | 31.174 | 0.05195667 | 0.07455971 | 275.618 | 338.328 | 6.65 | 331.678
20.54 | 62.47 | 31.199 | 0.05199833 | 0.07456299 | 275.4718 | 337.9418 | 6.38 | 331.5618
20.59 | 62.56 | 31.226 | 0.05204333 | 0.07456653 | 276.1293 | 338.6893 | 6.91 | 331.7793
20.65 | 62.66 | 31.252 | 0.05208667 | 0.07456993 | 276.9213 | 339.5813 | 6.65 | 332.9313
20.75 | 62.23 | 31.278 | 0.05213 | 0.07457334 | 278.2496 | 340.4796 | 6.54 | 333.9396
20.59 | 62.85 | 31.306 | 0.05217667 | 0.07457701 | 276.0904 | 338.9404 | 7.02 | 331.9204
20.59 | 61.99 | 31.329 | 0.052215 | 0.07458003 | 276.0793 | 338.0693 | 6.28 | 331.7893
20.7 | 61.94 | 31.355 | 0.05225833 | 0.07458344 | 277.5415 | 339.4815 | 6.38 | 333.1015
20.71 | 62.08 | 31.383 | 0.052305 | 0.07458711 | 277.6619 | 339.7419 | 6.6 | 333.1419
20.63 | 62.18 | 31.408 | 0.05234667 | 0.07459039 | 276.5772 | 338.7572 | 6.54 | 332.2172
20.47 | 62.32 | 31.434 | 0.05239 | 0.0745938 | 274.4196 | 336.7396 | 6.6 | 330.1396
20.55 | 62.42 | 31.461 | 0.052435 | 0.07459735 | 275.479 | 337.899 | 6.7 | 331.199
20.62 | 62.56 | 31.486 | 0.05247667 | 0.07460063 | 276.4052 | 338.9652 | 6.6 | 332.3652
20.59 | 62.71 | 31.513 | 0.05252167 | 0.07460417 | 275.9899 | 338.6999 | 6.65 | 332.0499
20.59 | 62.51 | 31.541 | 0.05256833 | 0.07460784 | 275.9763 | 338.4863 | 6.7 | 331.7863
20.4 | 63.28 | 31.565 | 0.05260833 | 0.07461099 | 273.4181 | 336.6981 | 7.18 | 329.5181
20.47 | 61.6 | 31.591 | 0.05265167 | 0.07461441 | 274.3438 | 335.9438 | 6.28 | 329.6638
20.51 | 62.08 | 31.616 | 0.05269333 | 0.07461769 | 274.8678 | 336.9478 | 6.6 | 330.3478
20.59 | 62.23 | 31.642 | 0.05273667 | 0.0746211 | 275.9273 | 338.1573 | 6.65 | 331.5073
17.69 | 62.37 | 31.753 | 0.05292167 | 0.07463568 | 237.018 | 299.388 | 6.65 | 292.738
17.73 | 62.51 | 31.776 | 0.05296 | 0.0746387 | 237.5443 | 300.0543 | 6.6 | 293.4543
17.98 | 62.66 | 31.801 | 0.05300167 | 0.07464198 | 240.8832 | 303.5432 | 6.6 | 296.9432
17.98 | 62.32 | 31.828 | 0.05304667 | 0.07464553 | 240.8718 | 303.1918 | 6.44 | 296.7518
18.03 | 62.47 | 31.854 | 0.05309 | 0.07464895 | 241.5305 | 304.0005 | 6.6 | 297.4005
18.12 | 62.61 | 31.879 | 0.05313167 | 0.07465223 | 242.7255 | 305.3355 | 6.6 | 298.7355
18.39 | 61.8 | 31.906 | 0.05317667 | 0.07465578 | 246.3306 | 308.1306 | 6.38 | 301.7506
18.53 | 62.75 | 31.933 | 0.05322167 | 0.07465933 | 248.194 | 310.944 | 6.7 | 304.244
18.53 | 61.6 | 31.958 | 0.05326333 | 0.07466261 | 248.1831 | 309.7831 | 6.22 | 303.5631
18.62 | 61.8 | 31.984 | 0.05330667 | 0.07466603 | 249.3771 | 311.1771 | 6.38 | 304.7971
18.46 | 61.99 | 32.015 | 0.05335833 | 0.07467011 | 247.2208 | 309.2108 | 6.49 | 302.7208
18.41 | 62.18 | 32.052 | 0.05342 | 0.07467497 | 246.5351 | 308.7151 | 6.49 | 302.2251
18.54 | 62.66 | 32.077 | 0.05346167 | 0.07467826 | 248.265 | 310.925 | 6.75 | 304.175
18.69 | 62.61 | 32.104 | 0.05350667 | 0.07468181 | 250.2617 | 312.8717 | 6.6 | 306.2717
18.77 | 62.56 | 32.129 | 0.05354833 | 0.0746851 | 251.3219 | 313.8819 | 6.6 | 307.2819
18.84 | 61.65 | 32.155 | 0.05359167 | 0.07468852 | 252.2476 | 313.8976 | 6.22 | 307.6776
18.67 | 62.66 | 32.205 | 0.053675 | 0.07469509 | 249.9495 | 312.6095 | 6.75 | 305.8595
18.86 | 62.42 | 32.262 | 0.05377 | 0.07470259 | 252.4678 | 314.8878 | 6.54 | 308.3478
18.53 | 62.61 | 32.285 | 0.05380833 | 0.07470562 | 248.0402 | 310.6502 | 6.6 | 304.0502
18.39 | 62.71 | 32.314 | 0.05385667 | 0.07470944 | 246.1536 | 308.8636 | 6.65 | 302.2136
18.45 | 62.18 | 32.338 | 0.05389667 | 0.07471259 | 246.9463 | 309.1263 | 6.65 | 302.4763
18.31 | 62.61 | 32.385 | 0.053975 | 0.07471878 | 245.0522 | 307.6622 | 6.7 | 300.9622
17.92 | 62.56 | 32.425 | 0.05404167 | 0.07472405 | 239.8157 | 302.3757 | 6.75 | 295.6257
17.91 | 62.75 | 32.454 | 0.05409 | 0.07472786 | 239.6696 | 302.4196 | 6.75 | 295.6696
18.19 | 62.08 | 32.482 | 0.05413667 | 0.07473155 | 243.4046 | 305.4846 | 6.54 | 298.9446
18.47 | 62.32 | 32.508 | 0.05418 | 0.07473498 | 247.14 | 309.46 | 6.65 | 302.81
18.15 | 62.37 | 32.543 | 0.05423833 | 0.07473959 | 242.8432 | 305.2132 | 6.6 | 298.6132
17.88 | 62.51 | 32.587 | 0.05431167 | 0.07474538 | 239.2121 | 301.7221 | 6.6 | 295.1221
18.12 | 62.61 | 32.613 | 0.054355 | 0.07474881 | 242.4119 | 305.0219 | 6.6 | 298.4219
18.36 | 62.75 | 32.637 | 0.054395 | 0.07475197 | 245.6123 | 308.3623 | 6.6 | 301.7623
18.5 | 61.99 | 32.663 | 0.05443833 | 0.07475539 | 247.4738 | 309.4638 | 6.38 | 303.0838
18.43 | 62.18 | 32.691 | 0.054485 | 0.07475908 | 246.5252 | 308.7052 | 6.54 | 302.1652
18.46 | 62.37 | 32.716 | 0.05452667 | 0.07476238 | 246.9156 | 309.2856 | 6.6 | 302.6856
18.48 | 62.51 | 32.741 | 0.05456833 | 0.07476567 | 247.1723 | 309.6823 | 6.6 | 303.0823
18.65 | 62.56 | 32.768 | 0.05461333 | 0.07476923 | 249.4342 | 311.9942 | 6.65 | 305.3442
18.62 | 62.71 | 32.797 | 0.05466167 | 0.07477305 | 249.0202 | 311.7302 | 6.6 | 305.1302
18.49 | 61.56 | 32.822 | 0.05470333 | 0.07477635 | 247.2707 | 308.8307 | 6.06 | 302.7707
18.31 | 62.61 | 32.846 | 0.05474333 | 0.07477951 | 244.8532 | 307.4632 | 6.65 | 300.8132
18.52 | 62.75 | 32.871 | 0.054785 | 0.07478281 | 247.6505 | 310.4005 | 6.6 | 303.8005
18.65 | 62.08 | 32.901 | 0.054835 | 0.07478677 | 249.3757 | 311.4557 | 6.65 | 304.8057
18.53 | 62.28 | 32.927 | 0.05487833 | 0.0747902 | 247.7597 | 310.0397 | 6.65 | 303.3897
18.53 | 62.37 | 32.951 | 0.05491833 | 0.07479336 | 247.7493 | 310.1193 | 6.65 | 303.4693
18.43 | 62.56 | 32.98 | 0.05496667 | 0.07479719 | 246.3996 | 308.9596 | 6.65 | 302.3096
18.3 | 62.66 | 33.005 | 0.05500833 | 0.07480048 | 244.6508 | 307.3108 | 6.65 | 300.6608
18.36 | 62.75 | 33.028 | 0.05504667 | 0.07480352 | 245.443 | 308.193 | 6.65 | 301.543
18.39 | 62.13 | 33.055 | 0.05509167 | 0.07480708 | 245.8323 | 307.9623 | 6.65 | 301.3123
18.49 | 62.28 | 33.082 | 0.05513667 | 0.07481064 | 247.1573 | 309.4373 | 6.65 | 302.7873
18.31 | 62.42 | 33.106 | 0.05517667 | 0.07481381 | 244.7409 | 307.1609 | 6.6 | 300.5609
18.53 | 62.61 | 33.131 | 0.05521833 | 0.07481711 | 247.6706 | 310.2806 | 6.6 | 303.6806
18.6 | 62.66 | 33.157 | 0.05526167 | 0.07482054 | 248.5948 | 311.2548 | 6.65 | 304.6048
18.39 | 62.04 | 33.186 | 0.05531 | 0.07482437 | 245.7755 | 307.8155 | 6.38 | 301.4355
18.36 | 62.28 | 33.21 | 0.05535 | 0.07482754 | 245.3642 | 307.6442 | 6.6 | 301.0442
18.51 | 62.42 | 33.233 | 0.05538833 | 0.07483058 | 247.3588 | 309.7788 | 6.65 | 303.1288
18.74 | 62.56 | 33.26 | 0.05543333 | 0.07483414 | 250.4205 | 312.9805 | 6.6 | 306.3805
18.86 | 62.61 | 33.286 | 0.05547667 | 0.07483757 | 252.0124 | 314.6224 | 6.6 | 308.0224
18.98 | 61.94 | 33.312 | 0.05552 | 0.07484101 | 253.6043 | 315.5443 | 6.28 | 309.2643
18.92 | 62.18 | 33.339 | 0.055565 | 0.07484457 | 252.7905 | 314.9705 | 6.6 | 308.3705
19.14 | 62.28 | 33.363 | 0.055605 | 0.07484774 | 255.7191 | 317.9991 | 6.6 | 311.3991
19.3 | 62.47 | 33.39 | 0.05565 | 0.07485131 | 257.8445 | 320.3145 | 6.65 | 313.6645
19.44 | 62.51 | 33.413 | 0.05568833 | 0.07485435 | 259.7044 | 322.2144 | 6.6 | 315.6144
19.54 | 62.71 | 33.438 | 0.05573 | 0.07485765 | 261.0288 | 323.7388 | 6.6 | 317.1388
19.65 | 62.28 | 33.466 | 0.05577667 | 0.07486135 | 262.4852 | 324.7652 | 6.49 | 318.2752
19.7 | 62.42 | 33.491 | 0.05581833 | 0.07486465 | 263.1415 | 325.5615 | 6.65 | 318.9115
19.86 | 62.56 | 33.519 | 0.055865 | 0.07486836 | 265.2656 | 327.8256 | 6.65 | 321.1756
19.73 | 62.66 | 33.543 | 0.055905 | 0.07487153 | 263.5181 | 326.1781 | 6.65 | 319.5281
19.77 | 61.56 | 33.57 | 0.05595 | 0.0748751 | 264.0397 | 325.5997 | 6.33 | 319.2697
19.87 | 62.18 | 33.595 | 0.05599167 | 0.0748784 | 265.3636 | 327.5436 | 6.7 | 320.8436
19.7 | 62.32 | 33.623 | 0.05603833 | 0.0748821 | 263.0802 | 325.4002 | 6.65 | 318.7502
19.92 | 62.47 | 33.647 | 0.05607833 | 0.07488528 | 266.0069 | 328.4769 | 6.6 | 321.8769
19.98 | 62.61 | 33.675 | 0.056125 | 0.07488898 | 266.7949 | 329.4049 | 6.65 | 322.7549
20.03 | 62.71 | 33.701 | 0.05616833 | 0.07489242 | 267.4503 | 330.1603 | 6.65 | 323.5103
19.26 | 62.95 | 33.766 | 0.05627667 | 0.07490101 | 257.1394 | 320.0894 | 6.97 | 313.1194
19.45 | 62.51 | 33.799 | 0.05633167 | 0.07490538 | 259.6609 | 322.1709 | 6.65 | 315.5209
19.76 | 62.71 | 33.824 | 0.05637333 | 0.07490869 | 263.7878 | 326.4978 | 6.65 | 319.8478
19.77 | 61.99 | 33.851 | 0.05641833 | 0.07491226 | 263.9087 | 325.8987 | 6.44 | 319.4587
19.82 | 62.18 | 33.875 | 0.05645833 | 0.07491544 | 264.565 | 326.745 | 6.65 | 320.095
19.79 | 62.37 | 33.901 | 0.05650167 | 0.07491888 | 264.1524 | 326.5224 | 6.6 | 319.9224
19.9 | 62.42 | 33.929 | 0.05654833 | 0.07492258 | 265.6075 | 328.0275 | 6.65 | 321.3775
19.87 | 62.51 | 33.953 | 0.05658833 | 0.07492576 | 265.1958 | 327.7058 | 6.6 | 321.1058
19.93 | 62.71 | 33.98 | 0.05663333 | 0.07492933 | 265.984 | 328.694 | 6.65 | 322.044
19.93 | 62.28 | 34.007 | 0.05667833 | 0.07493291 | 265.9713 | 328.2513 | 6.65 | 321.6013
19.93 | 62.42 | 34.034 | 0.05672333 | 0.07493648 | 265.9586 | 328.3786 | 6.65 | 321.7286
20.06 | 62.56 | 34.059 | 0.056765 | 0.07493979 | 267.6816 | 330.2416 | 6.6 | 323.6416
20.1 | 62.66 | 34.084 | 0.05680667 | 0.0749431 | 268.2035 | 330.8635 | 6.65 | 324.2135
20.05 | 62.71 | 34.112 | 0.05685333 | 0.07494681 | 267.5231 | 330.2331 | 6.6 | 323.6331
20.03 | 62.37 | 34.137 | 0.056895 | 0.07495012 | 267.2444 | 329.6144 | 6.54 | 323.0744
20.07 | 62.51 | 34.164 | 0.05694 | 0.0749537 | 267.7653 | 330.2753 | 6.6 | 323.6753
20.13 | 62.56 | 34.19 | 0.05698333 | 0.07495714 | 268.5535 | 331.1135 | 6.6 | 324.5135
20.11 | 61.89 | 34.215 | 0.057025 | 0.07496045 | 268.2748 | 330.1648 | 6.33 | 323.8348
20.09 | 62.32 | 34.243 | 0.05707167 | 0.07496416 | 267.9947 | 330.3147 | 6.6 | 323.7147
20.05 | 62.28 | 34.27 | 0.05711667 | 0.07496774 | 267.4484 | 329.7284 | 6.65 | 323.0784
20.22 | 62.37 | 34.295 | 0.05715833 | 0.07497106 | 269.7041 | 332.0741 | 6.65 | 325.4241
20.33 | 62.56 | 34.32 | 0.0572 | 0.07497437 | 271.1593 | 333.7193 | 6.6 | 327.1193
20.4 | 62.61 | 34.346 | 0.05724333 | 0.07497781 | 272.0805 | 334.6905 | 6.6 | 328.0905
20.64 | 62.71 | 34.37 | 0.05728333 | 0.074981 | 275.2697 | 337.9797 | 6.6 | 331.3797
20.49 | 62.32 | 34.399 | 0.05733167 | 0.07498484 | 273.2552 | 335.5752 | 6.65 | 328.9252
20.55 | 62.47 | 34.426 | 0.05737667 | 0.07498842 | 274.0423 | 336.5123 | 6.6 | 329.9123
20.56 | 62.56 | 34.452 | 0.05742 | 0.07499187 | 274.1631 | 336.7231 | 6.6 | 330.1231
20.64 | 62.71 | 34.478 | 0.05746333 | 0.07499532 | 275.2172 | 337.9272 | 6.54 | 331.3872
20.43 | 62.51 | 34.507 | 0.05751167 | 0.07499916 | 272.403 | 334.913 | 6.65 | 328.263
20.29 | 62.04 | 34.533 | 0.057555 | 0.07500261 | 270.5239 | 332.5639 | 6.44 | 326.1239
20.04 | 62.23 | 34.561 | 0.05760167 | 0.07500632 | 267.1775 | 329.4075 | 6.6 | 322.8075
20.15 | 62.32 | 34.585 | 0.05764167 | 0.07500951 | 268.6326 | 330.9526 | 6.6 | 324.3526
20.41 | 62.51 | 34.611 | 0.057685 | 0.07501296 | 272.0863 | 334.5963 | 6.6 | 327.9963
20.54 | 62.61 | 34.636 | 0.05772667 | 0.07501627 | 273.8073 | 336.4173 | 6.6 | 329.8173
20.62 | 62.66 | 34.662 | 0.05777 | 0.07501972 | 274.861 | 337.521 | 6.6 | 330.921
20.54 | 62.23 | 34.689 | 0.057815 | 0.07502331 | 273.7816 | 336.0116 | 6.6 | 329.4116
20.48 | 62.42 | 34.715 | 0.05785833 | 0.07502676 | 272.9693 | 335.3893 | 6.6 | 328.7893
20.49 | 62.47 | 34.737 | 0.057895 | 0.07502968 | 273.0919 | 335.5619 | 6.6 | 328.9619
20.63 | 62.61 | 34.769 | 0.05794833 | 0.07503393 | 274.9423 | 337.5523 | 6.54 | 331.0123
20.89 | 62.71 | 34.822 | 0.05803667 | 0.07504096 | 278.3813 | 341.0913 | 6.65 | 334.4413
20.84 | 62.13 | 34.875 | 0.058125 | 0.075048 | 277.6889 | 339.8189 | 6.33 | 333.4889
20.7 | 62.32 | 34.898 | 0.05816333 | 0.07505105 | 275.8122 | 338.1322 | 6.6 | 331.5322
20.64 | 62.47 | 34.923 | 0.058205 | 0.07505437 | 275.0006 | 337.4706 | 6.6 | 330.8706
20.59 | 62.51 | 34.948 | 0.05824667 | 0.0750577 | 274.3223 | 336.8323 | 6.6 | 330.2323
20.71 | 62.61 | 34.974 | 0.05829 | 0.07506115 | 275.9084 | 338.5184 | 6.54 | 331.9784
20.81 | 62.66 | 35 | 0.05833333 | 0.0750646 | 277.2279 | 339.8879 | 6.6 | 333.2879
20.76 | 62.04 | 35.026 | 0.05837667 | 0.07506806 | 276.549 | 338.589 | 6.49 | 332.099
20.74 | 62.18 | 35.053 | 0.05842167 | 0.07507165 | 276.2694 | 338.4494 | 6.65 | 331.7994
20.66 | 62.28 | 35.08 | 0.05846667 | 0.07507523 | 275.1906 | 337.4706 | 6.54 | 330.9306
20.59 | 62.42 | 35.105 | 0.05850833 | 0.07507856 | 274.2461 | 336.6661 | 6.54 | 330.1261
20.7 | 62.51 | 35.129 | 0.05854833 | 0.07508175 | 275.6995 | 338.2095 | 6.6 | 331.6095
20.66 | 62.56 | 35.156 | 0.05859333 | 0.07508533 | 275.1536 | 337.7136 | 6.6 | 331.1136
20.87 | 62.66 | 35.181 | 0.058635 | 0.07508866 | 277.9381 | 340.5981 | 6.65 | 333.9481
20.98 | 62.42 | 35.206 | 0.05867667 | 0.07509198 | 279.3907 | 341.8107 | 6.44 | 335.3707
20.99 | 62.08 | 35.233 | 0.05872167 | 0.07509557 | 279.5105 | 341.5905 | 6.6 | 334.9905
21.05 | 62.18 | 35.258 | 0.05876333 | 0.0750989 | 280.2971 | 342.4771 | 6.6 | 335.8771
21.01 | 62.28 | 35.284 | 0.05880667 | 0.07510235 | 279.7516 | 342.0316 | 6.6 | 335.4316
21.22 | 62.42 | 35.311 | 0.05885167 | 0.07510594 | 282.5342 | 344.9542 | 6.6 | 338.3542
21.16 | 62.47 | 35.336 | 0.05889333 | 0.07510927 | 281.7229 | 344.1929 | 6.6 | 337.5929
21.34 | 62.61 | 35.363 | 0.05893833 | 0.07511286 | 284.1058 | 346.7158 | 6.54 | 340.1758
21.3 | 62.66 | 35.387 | 0.05897833 | 0.07511605 | 283.5612 | 346.2212 | 6.54 | 339.6812
21.35 | 62.42 | 35.415 | 0.059025 | 0.07511978 | 284.2128 | 346.6328 | 6.65 | 339.9828
21.28 | 62.56 | 35.441 | 0.05906833 | 0.07512324 | 283.2679 | 345.8279 | 6.6 | 339.2279
21.44 | 62.66 | 35.467 | 0.05911167 | 0.0751267 | 285.3846 | 348.0446 | 6.54 | 341.5046
21.51 | 62.61 | 35.49 | 0.05915 | 0.07512976 | 286.3047 | 348.9147 | 6.54 | 342.3747
21.65 | 62.61 | 35.518 | 0.05919667 | 0.07513349 | 288.1538 | 350.7638 | 6.54 | 344.2238
21.66 | 62.37 | 35.545 | 0.05924167 | 0.07513708 | 288.2731 | 350.6431 | 6.38 | 344.2631
21.6 | 62.08 | 35.574 | 0.05929 | 0.07514094 | 287.4598 | 349.5398 | 6.28 | 343.2598
21.47 | 62.32 | 35.598 | 0.05933 | 0.07514414 | 285.7176 | 348.0376 | 6.6 | 341.4376
21.52 | 62.47 | 35.625 | 0.059375 | 0.07514773 | 286.3693 | 348.8393 | 6.6 | 342.2393
21.42 | 62.61 | 35.651 | 0.05941833 | 0.07515119 | 285.0254 | 347.6354 | 6.6 | 341.0354
21.53 | 62.66 | 35.676 | 0.05946 | 0.07515452 | 286.4764 | 349.1364 | 6.6 | 342.5364
21.48 | 62.71 | 35.703 | 0.059505 | 0.07515812 | 285.7975 | 348.5075 | 7.02 | 341.4875
21.47 | 62.04 | 35.728 | 0.05954667 | 0.07516145 | 285.6518 | 347.6918 | 6.65 | 341.0418
21.55 | 62.51 | 35.756 | 0.05959333 | 0.07516518 | 286.7019 | 349.2119 | 6.65 | 342.5619
21.6 | 62.71 | 35.779 | 0.05963167 | 0.07516824 | 287.3554 | 350.0654 | 6.6 | 343.4654
21.3 | 61.89 | 35.831 | 0.05971833 | 0.07517517 | 283.3382 | 345.2282 | 6.22 | 339.0082
20.65 | 62.13 | 35.914 | 0.05985667 | 0.07518623 | 274.6513 | 336.7813 | 6.33 | 330.4513
20.69 | 62.23 | 35.974 | 0.05995667 | 0.07519423 | 275.1541 | 337.3841 | 6.6 | 330.7841
20.66 | 62.37 | 36.028 | 0.06004667 | 0.07520143 | 274.7288 | 337.0988 | 6.54 | 330.5588
18.9 | 62.51 | 36.11 | 0.06018333 | 0.07521237 | 251.2885 | 313.7985 | 6.6 | 307.1985
19 | 62.61 | 36.132 | 0.06022 | 0.0752153 | 252.6082 | 315.2182 | 6.6 | 308.6182
19.04 | 62.71 | 36.184 | 0.06030667 | 0.07522224 | 253.1166 | 315.8266 | 6.6 | 309.2266
18.89 | 61.89 | 36.21 | 0.06035 | 0.07522571 | 251.111 | 313.001 | 6.01 | 306.991
19.2 | 62.66 | 36.238 | 0.06039667 | 0.07522944 | 255.2192 | 317.8792 | 6.54 | 311.3392
19.34 | 62.71 | 36.264 | 0.06044 | 0.07523291 | 257.0683 | 319.7783 | 6.49 | 313.2883
19.16 | 62.32 | 36.293 | 0.06048833 | 0.07523678 | 254.6627 | 316.9827 | 6.6 | 310.3827
19.24 | 62.47 | 36.317 | 0.06052833 | 0.07523999 | 255.7151 | 318.1851 | 6.6 | 311.5851
19.4 | 62.56 | 36.342 | 0.06057 | 0.07524332 | 257.8302 | 320.3902 | 6.6 | 313.7902
19.58 | 62.66 | 36.369 | 0.060615 | 0.07524693 | 260.21 | 322.87 | 6.54 | 316.33
19.55 | 62.47 | 36.395 | 0.06065833 | 0.0752504 | 259.7993 | 322.2693 | 6.6 | 315.6693
19.74 | 62.66 | 36.421 | 0.06070167 | 0.07525387 | 262.3121 | 324.9721 | 6.54 | 318.4321
19.85 | 62.28 | 36.445 | 0.06074167 | 0.07525707 | 263.7626 | 326.0426 | 6.44 | 319.6026
19.93 | 62.13 | 36.471 | 0.060785 | 0.07526055 | 264.8134 | 326.9434 | 6.6 | 320.3434
19.97 | 62.23 | 36.498 | 0.06083 | 0.07526415 | 265.3322 | 327.5622 | 6.54 | 321.0222
19.6 | 62.37 | 36.533 | 0.06088833 | 0.07526883 | 260.4 | 322.77 | 6.49 | 316.28
19.26 | 62.47 | 36.597 | 0.060995 | 0.07527738 | 255.8538 | 318.3238 | 6.6 | 311.7238
19.31 | 62.56 | 36.621 | 0.061035 | 0.07528059 | 256.507 | 319.067 | 6.6 | 312.467
19.38 | 62.66 | 36.649 | 0.06108167 | 0.07528433 | 257.4241 | 320.0841 | 6.6 | 313.4841
19.37 | 62.18 | 36.672 | 0.06112 | 0.0752874 | 257.2808 | 319.4608 | 6.54 | 312.9208
19.49 | 62.32 | 36.698 | 0.06116333 | 0.07529088 | 258.8627 | 321.1827 | 6.54 | 314.6427
19.63 | 62.47 | 36.723 | 0.061205 | 0.07529422 | 260.7106 | 323.1806 | 6.6 | 316.5806
19.54 | 62.56 | 36.749 | 0.06124833 | 0.07529769 | 259.5033 | 322.0633 | 6.6 | 315.4633
19.65 | 62.61 | 36.772 | 0.06128667 | 0.07530077 | 260.9535 | 323.5635 | 6.6 | 316.9635
19.74 | 62.66 | 36.8 | 0.06133333 | 0.07530451 | 262.1357 | 324.7957 | 6.54 | 318.2557
19.92 | 62.66 | 36.827 | 0.06137833 | 0.07530812 | 264.5133 | 327.1733 | 6.6 | 320.5733
19.99 | 62.18 | 36.851 | 0.06141833 | 0.07531133 | 265.4315 | 327.6115 | 6.49 | 321.1215
20.01 | 62.37 | 36.878 | 0.06146333 | 0.07531494 | 265.6843 | 328.0543 | 6.54 | 321.5143
20.06 | 62.47 | 36.904 | 0.06150667 | 0.07531842 | 266.3359 | 328.8059 | 6.54 | 322.2659
20.2 | 62.51 | 36.93 | 0.06155 | 0.0753219 | 268.1823 | 330.6923 | 6.6 | 324.0923
20.33 | 62.71 | 36.958 | 0.06159667 | 0.07532564 | 269.8948 | 332.6048 | 6.54 | 326.0648
20.05 | 62.75 | 36.987 | 0.061645 | 0.07532952 | 266.1639 | 328.9139 | 6.75 | 322.1639
20.11 | 62.18 | 37.008 | 0.06168 | 0.07533233 | 266.9504 | 329.1304 | 6.54 | 322.5904
20.21 | 62.32 | 37.034 | 0.06172333 | 0.07533581 | 268.2655 | 330.5855 | 6.6 | 323.9855
20.23 | 62.42 | 37.07 | 0.06178333 | 0.07534063 | 268.5138 | 330.9338 | 6.54 | 324.3938
20.49 | 62.51 | 37.121 | 0.06186833 | 0.07534746 | 271.9402 | 334.4502 | 6.6 | 327.8502
20.39 | 62.66 | 37.143 | 0.061905 | 0.0753504 | 270.6024 | 333.2624 | 6.54 | 326.7224
20.28 | 62.66 | 37.17 | 0.06195 | 0.07535402 | 269.1297 | 331.7897 | 6.6 | 325.1897
20.38 | 62.23 | 37.197 | 0.061995 | 0.07535763 | 270.4437 | 332.6737 | 6.6 | 326.0737
20.58 | 62.32 | 37.223 | 0.06203833 | 0.07536111 | 273.0851 | 335.4051 | 6.6 | 328.8051
20.6 | 62.42 | 37.249 | 0.06208167 | 0.07536459 | 273.3379 | 335.7579 | 6.6 | 329.1579
20.6 | 62.56 | 37.276 | 0.06212667 | 0.07536821 | 273.3248 | 335.8848 | 6.6 | 329.2848
20.72 | 62.61 | 37.303 | 0.06217167 | 0.07537183 | 274.9038 | 337.5138 | 6.54 | 330.9738
20.83 | 62.75 | 37.329 | 0.062215 | 0.07537531 | 276.3504 | 339.1004 | 6.6 | 332.5004
20.96 | 62.13 | 37.355 | 0.06225833 | 0.07537879 | 278.0623 | 340.1923 | 6.6 | 333.5923
21.08 | 62.32 | 37.381 | 0.06230167 | 0.07538228 | 279.6413 | 341.9613 | 6.54 | 335.4213
21.21 | 62.42 | 37.407 | 0.062345 | 0.07538576 | 281.3529 | 343.7729 | 6.6 | 337.1729
21.22 | 62.56 | 37.436 | 0.06239333 | 0.07538965 | 281.471 | 344.031 | 6.6 | 337.431
21.37 | 62.61 | 37.461 | 0.062435 | 0.075393 | 283.4481 | 346.0581 | 6.6 | 339.4581
21.44 | 62.71 | 37.487 | 0.06247833 | 0.07539648 | 284.3634 | 347.0734 | 6.6 | 340.4734
21.35 | 62.71 | 37.514 | 0.06252333 | 0.0754001 | 283.1561 | 345.8661 | 6.6 | 339.2661
21.32 | 62.18 | 37.539 | 0.062565 | 0.07540345 | 282.7457 | 344.9257 | 6.49 | 338.4357
21.41 | 62.13 | 37.562 | 0.06260333 | 0.07540654 | 283.9276 | 346.0576 | 6.54 | 339.5176
21.38 | 62.23 | 37.589 | 0.06264833 | 0.07541016 | 283.5162 | 345.7462 | 6.6 | 339.1462
21.38 | 62.32 | 37.614 | 0.06269 | 0.07541351 | 283.5036 | 345.8236 | 6.54 | 339.2836
21.5 | 62.42 | 37.64 | 0.06273333 | 0.07541699 | 285.0816 | 347.5016 | 6.6 | 340.9016
21.59 | 62.51 | 37.664 | 0.06277333 | 0.07542021 | 286.2628 | 348.7728 | 6.6 | 342.1728
21.37 | 62.61 | 37.691 | 0.06281833 | 0.07542383 | 283.3322 | 345.9422 | 6.6 | 339.3422
21.59 | 62.28 | 37.716 | 0.06286 | 0.07542719 | 286.2363 | 348.5163 | 6.44 | 342.0763
21.6 | 61.17 | 37.74 | 0.0629 | 0.07543041 | 286.3567 | 347.5267 | 5.9 | 341.6267
21.6 | 61.99 | 37.767 | 0.062945 | 0.07543403 | 286.3429 | 348.3329 | 6.44 | 341.8929
21.76 | 61.7 | 37.794 | 0.06299 | 0.07543765 | 288.4501 | 350.1501 | 6.22 | 343.9301
21.72 | 62.18 | 37.82 | 0.06303333 | 0.07544114 | 287.9066 | 350.0866 | 6.44 | 343.6466
21.55 | 62.32 | 37.849 | 0.06308167 | 0.07544503 | 285.6384 | 347.9584 | 6.54 | 341.4184
21.49 | 62.51 | 37.872 | 0.06312 | 0.07544812 | 284.8315 | 347.3415 | 6.54 | 340.8015
21.43 | 62.37 | 37.901 | 0.06316833 | 0.07545201 | 284.0216 | 346.3916 | 6.44 | 339.9516
21.57 | 62.23 | 37.956 | 0.06326 | 0.0754594 | 285.8491 | 348.0791 | 6.54 | 341.5391
21.48 | 61.8 | 38.008 | 0.06334667 | 0.07546638 | 284.6301 | 346.4301 | 6.12 | 340.3101
21.42 | 62.61 | 38.031 | 0.063385 | 0.07546947 | 283.8234 | 346.4334 | 6.54 | 339.8934
21.48 | 62.37 | 38.057 | 0.06342833 | 0.07547296 | 284.6052 | 346.9752 | 6.49 | 340.4852
21.54 | 62.61 | 38.082 | 0.06347 | 0.07547632 | 285.3875 | 347.9975 | 6.54 | 341.4575
21.73 | 62.75 | 38.109 | 0.063515 | 0.07547994 | 287.891 | 350.641 | 6.6 | 344.041
21.63 | 62.56 | 38.134 | 0.06355667 | 0.0754833 | 286.5534 | 349.1134 | 6.75 | 342.3634
21.75 | 62.75 | 38.159 | 0.06359833 | 0.07548666 | 288.1304 | 350.8804 | 6.75 | 344.1304
21.87 | 62.9 | 38.187 | 0.063645 | 0.07549042 | 289.7056 | 352.6056 | 6.54 | 346.0656
22.05 | 63.04 | 38.212 | 0.06368667 | 0.07549378 | 292.077 | 355.117 | 6.6 | 348.517
22.05 | 63.19 | 38.237 | 0.06372833 | 0.07549714 | 292.064 | 355.254 | 6.65 | 348.604
21.87 | 63.33 | 38.265 | 0.063775 | 0.0755009 | 289.6654 | 352.9954 | 6.54 | 346.4554
21.99 | 63.52 | 38.291 | 0.06381833 | 0.0755044 | 291.2413 | 354.7613 | 6.54 | 348.2213
22.04 | 62.32 | 38.318 | 0.06386333 | 0.07550803 | 291.8895 | 354.2095 | 6.01 | 348.1995
21.92 | 62.71 | 38.342 | 0.06390333 | 0.07551126 | 290.2878 | 352.9978 | 6.6 | 346.3978
22.04 | 62.23 | 38.369 | 0.06394833 | 0.07551489 | 291.863 | 354.093 | 6.49 | 347.603
22 | 62.71 | 38.396 | 0.06399333 | 0.07551852 | 291.3193 | 354.0293 | 6.6 | 347.4293
21.94 | 62.37 | 38.423 | 0.06403833 | 0.07552215 | 290.5108 | 352.8808 | 6.49 | 346.3908
21.85 | 62.8 | 38.447 | 0.06407833 | 0.07552537 | 289.3067 | 352.1067 | 6.6 | 345.5067
21.86 | 61.8 | 38.475 | 0.064125 | 0.07552914 | 289.4247 | 351.2247 | 6.17 | 345.0547
21.82 | 62.28 | 38.498 | 0.06416333 | 0.07553223 | 288.8833 | 351.1633 | 6.54 | 344.6233
22.05 | 62.8 | 38.524 | 0.06420667 | 0.07553573 | 291.9148 | 354.7148 | 6.6 | 348.1148
22.24 | 62.9 | 38.549 | 0.06424833 | 0.0755391 | 294.4171 | 357.3171 | 6.54 | 350.7771
22.39 | 63.09 | 38.577 | 0.064295 | 0.07554286 | 296.388 | 359.478 | 6.6 | 352.878
22.47 | 63.23 | 38.601 | 0.064335 | 0.07554609 | 297.4343 | 360.6643 | 6.6 | 354.0643
22.44 | 63.43 | 38.629 | 0.06438167 | 0.07554986 | 297.0224 | 360.4524 | 6.54 | 353.9124
22.55 | 63.62 | 38.656 | 0.06442667 | 0.07555349 | 298.464 | 362.084 | 6.6 | 355.484
22.43 | 61.84 | 38.683 | 0.06447167 | 0.07555713 | 296.8615 | 358.7015 | 6.12 | 352.5815
22.37 | 61.65 | 38.707 | 0.06451167 | 0.07556036 | 296.0547 | 357.7047 | 6.01 | 351.6947
22.39 | 61.65 | 38.733 | 0.064555 | 0.07556386 | 296.3057 | 357.9557 | 6.33 | 351.6257
22.26 | 62.75 | 38.779 | 0.06463167 | 0.07557005 | 294.5611 | 357.3111 | 6.54 | 350.7711
22.1 | 62.56 | 38.821 | 0.06470167 | 0.07557571 | 292.422 | 354.982 | 6.54 | 348.442
22.12 | 62.95 | 38.846 | 0.06474333 | 0.07557908 | 292.6736 | 355.6236 | 6.81 | 348.8136
22.22 | 61.94 | 38.872 | 0.06478667 | 0.07558258 | 293.9831 | 355.9231 | 6.22 | 349.7031
22.15 | 62.28 | 38.897 | 0.06482833 | 0.07558595 | 293.0439 | 355.3239 | 6.49 | 348.8339
22.36 | 62.42 | 38.926 | 0.06487667 | 0.07558985 | 295.8069 | 358.2269 | 6.54 | 351.6869
22.37 | 62.66 | 38.948 | 0.06491333 | 0.07559282 | 295.9276 | 358.5876 | 6.49 | 352.0976
22.48 | 62.32 | 38.975 | 0.06495833 | 0.07559645 | 297.3684 | 359.6884 | 6.49 | 353.1984
22.51 | 62.71 | 39 | 0.065 | 0.07559982 | 297.752 | 360.462 | 6.6 | 353.862
21.92 | 62.75 | 39.063 | 0.065105 | 0.07560831 | 289.9152 | 352.6652 | 6.54 | 346.1252
21.72 | 62.8 | 39.086 | 0.06514333 | 0.07561141 | 287.2582 | 350.0582 | 6.81 | 343.2482
22.01 | 61.99 | 39.113 | 0.06518833 | 0.07561505 | 291.0796 | 353.0696 | 6.49 | 346.5796
21.9 | 62.37 | 39.139 | 0.06523167 | 0.07561856 | 289.6114 | 351.9814 | 6.49 | 345.4914
22.07 | 62.8 | 39.165 | 0.065275 | 0.07562206 | 291.846 | 354.646 | 6.54 | 348.106
21.93 | 62.9 | 39.189 | 0.065315 | 0.0756253 | 289.9823 | 352.8823 | 6.54 | 346.3423
22 | 63.04 | 39.216 | 0.06536 | 0.07562894 | 290.8939 | 353.9339 | 6.54 | 347.3939
21.88 | 63.23 | 39.241 | 0.06540167 | 0.07563231 | 289.2943 | 352.5243 | 6.54 | 345.9843
22.04 | 63.47 | 39.269 | 0.06544833 | 0.07563609 | 291.3953 | 354.8653 | 6.49 | 348.3753
22.22 | 63.62 | 39.295 | 0.06549167 | 0.0756396 | 293.7615 | 357.3815 | 6.49 | 350.8915
22.13 | 62.47 | 39.324 | 0.06554 | 0.07564351 | 292.5565 | 355.0265 | 6.49 | 348.5365
22.17 | 62.71 | 39.348 | 0.06558 | 0.07564675 | 293.0727 | 355.7827 | 6.49 | 349.2927
22.05 | 62.42 | 39.373 | 0.06562167 | 0.07565012 | 291.4734 | 353.8934 | 6.33 | 347.5634
22.41 | 62.56 | 39.401 | 0.06566833 | 0.0756539 | 296.2174 | 358.7774 | 6.54 | 352.2374
22.48 | 62.75 | 39.425 | 0.06570833 | 0.07565714 | 297.1299 | 359.8799 | 6.54 | 353.3399
22.38 | 62.51 | 39.473 | 0.06578833 | 0.07566362 | 295.7828 | 358.2928 | 6.49 | 351.8028
22.44 | 62.75 | 39.498 | 0.06583 | 0.07566699 | 296.5626 | 359.3126 | 6.49 | 352.8226
22.38 | 62.51 | 39.521 | 0.06586833 | 0.0756701 | 295.7575 | 358.2675 | 6.54 | 351.7275
22.36 | 62.66 | 39.549 | 0.065915 | 0.07567388 | 295.4784 | 358.1384 | 6.49 | 351.6484
22.38 | 62.32 | 39.576 | 0.06596 | 0.07567752 | 295.7285 | 358.0485 | 6.49 | 351.5585
22.55 | 62.66 | 39.599 | 0.06599833 | 0.07568063 | 297.9626 | 360.6226 | 6.49 | 354.1326
22.64 | 62.9 | 39.624 | 0.06604 | 0.07568401 | 299.1385 | 362.0385 | 6.49 | 355.5485
22.79 | 63.04 | 39.651 | 0.066085 | 0.07568765 | 301.1059 | 364.1459 | 6.54 | 357.6059
22.8 | 63.23 | 39.676 | 0.06612667 | 0.07569103 | 301.2246 | 364.4546 | 6.49 | 357.9646
22.88 | 63.38 | 39.7 | 0.06616667 | 0.07569427 | 302.2686 | 365.6486 | 6.54 | 359.1086
22.72 | 63.62 | 39.727 | 0.06621167 | 0.07569792 | 300.1403 | 363.7603 | 6.49 | 357.2703
22.66 | 62.51 | 39.758 | 0.06626333 | 0.07570211 | 299.3312 | 361.8412 | 6.49 | 355.3512
22.49 | 62.04 | 39.801 | 0.066335 | 0.07570792 | 297.0627 | 359.1027 | 6.06 | 353.0427
22.49 | 61.89 | 39.84 | 0.0664 | 0.07571319 | 297.042 | 358.932 | 6.38 | 352.552
22.47 | 62.13 | 39.862 | 0.06643667 | 0.07571616 | 296.7662 | 358.8962 | 6.54 | 352.3562
22.37 | 62.32 | 39.887 | 0.06647833 | 0.07571954 | 295.4323 | 357.7523 | 6.49 | 351.2623
22.63 | 62.47 | 39.913 | 0.06652167 | 0.07572306 | 298.8522 | 361.3222 | 6.49 | 354.8322
22.75 | 62.66 | 39.938 | 0.06656333 | 0.07572644 | 300.4235 | 363.0835 | 6.6 | 356.4835
22.78 | 62.61 | 39.966 | 0.06661 | 0.07573022 | 300.8046 | 363.4146 | 6.44 | 356.9746
22.91 | 61.65 | 39.991 | 0.06665167 | 0.07573361 | 302.5077 | 364.1577 | 6.22 | 357.9377
22.96 | 61.6 | 40.017 | 0.066695 | 0.07573712 | 303.1538 | 364.7538 | 6.06 | 358.6938
22.99 | 62.85 | 40.044 | 0.06674 | 0.07574077 | 303.5353 | 366.3853 | 6.49 | 359.8953
23.03 | 63.04 | 40.07 | 0.06678333 | 0.07574429 | 304.0493 | 367.0893 | 6.49 | 360.5993
22.11 | 63.19 | 40.133 | 0.06688833 | 0.07575281 | 291.8703 | 355.0603 | 6.54 | 348.5203
21.72 | 63.33 | 40.206 | 0.06701 | 0.07576269 | 286.6846 | 350.0146 | 6.49 | 343.5246
21.76 | 63.52 | 40.245 | 0.067075 | 0.07576797 | 287.1926 | 350.7126 | 6.54 | 344.1726
21.93 | 62.51 | 40.27 | 0.06711667 | 0.07577136 | 289.4234 | 351.9334 | 6.22 | 345.7134
22 | 62.51 | 40.296 | 0.06716 | 0.07577488 | 290.3337 | 352.8437 | 6.44 | 346.4037
21.93 | 62.66 | 40.322 | 0.06720333 | 0.0757784 | 289.3965 | 352.0565 | 6.49 | 345.5665
21.99 | 62.18 | 40.366 | 0.06727667 | 0.07578435 | 290.1654 | 352.3454 | 6.6 | 345.7454
21.96 | 62.8 | 40.388 | 0.06731333 | 0.07578733 | 289.7582 | 352.5582 | 6.54 | 346.0182
22.22 | 62.9 | 40.414 | 0.06735667 | 0.07579085 | 293.1752 | 356.0752 | 6.54 | 349.5352
21.88 | 63.09 | 40.441 | 0.06740167 | 0.07579451 | 288.6753 | 351.7653 | 6.49 | 345.2753
22.18 | 63.28 | 40.467 | 0.067445 | 0.07579803 | 292.6197 | 355.8997 | 6.54 | 349.3597
22.3 | 63.38 | 40.49 | 0.06748333 | 0.07580115 | 294.1908 | 357.5708 | 6.49 | 351.0808
22.5 | 63.57 | 40.517 | 0.06752833 | 0.07580481 | 296.815 | 360.385 | 6.49 | 353.895
22.56 | 61.99 | 40.545 | 0.067575 | 0.0758086 | 297.5916 | 359.5816 | 6.22 | 353.3616
22.44 | 62.8 | 40.571 | 0.06761833 | 0.07581212 | 295.9949 | 358.7949 | 6.6 | 352.1949
22.57 | 62.23 | 40.597 | 0.06766167 | 0.07581565 | 297.6958 | 359.9258 | 6.44 | 353.4858
22.61 | 62.47 | 40.623 | 0.067705 | 0.07581917 | 298.2095 | 360.6795 | 6.49 | 354.1895
22.72 | 62.61 | 40.649 | 0.06774833 | 0.0758227 | 299.6464 | 362.2564 | 6.49 | 355.7664
22.81 | 62.56 | 40.673 | 0.06778833 | 0.07582595 | 300.8205 | 363.3805 | 6.49 | 356.8905
22.83 | 62.71 | 40.701 | 0.067835 | 0.07582975 | 301.0692 | 363.7792 | 6.44 | 357.3392
22.76 | 62.08 | 40.729 | 0.06788167 | 0.07583354 | 300.131 | 362.211 | 6.49 | 355.721
22.6 | 62.23 | 40.751 | 0.06791833 | 0.07583653 | 298.0094 | 360.2394 | 6.49 | 353.7494
22.74 | 62.42 | 40.777 | 0.06796167 | 0.07584005 | 299.8416 | 362.2616 | 6.49 | 355.7716
22.78 | 62.61 | 40.803 | 0.068005 | 0.07584358 | 300.355 | 362.965 | 6.54 | 356.425
22.72 | 62.75 | 40.83 | 0.06805 | 0.07584724 | 299.5495 | 362.2995 | 6.49 | 355.8095
22.72 | 62.66 | 40.856 | 0.06809333 | 0.07585077 | 299.5355 | 362.1955 | 6.54 | 355.6555
22.83 | 62.75 | 40.883 | 0.06813833 | 0.07585443 | 300.9712 | 363.7212 | 6.54 | 357.1812
21.98 | 62.47 | 40.936 | 0.06822667 | 0.07586162 | 289.7381 | 352.2081 | 6.54 | 345.6681
22.03 | 62.95 | 40.969 | 0.06828167 | 0.0758661 | 290.38 | 353.33 | 6.91 | 346.42
22.15 | 61.75 | 40.995 | 0.068325 | 0.07586963 | 291.9482 | 353.6982 | 6.33 | 347.3682
22.4 | 62.08 | 41.022 | 0.06837 | 0.07587329 | 295.2291 | 357.3091 | 6.6 | 350.7091
22.46 | 62.28 | 41.046 | 0.06841 | 0.07587655 | 296.0071 | 358.2871 | 6.44 | 351.8471
22.61 | 62.47 | 41.073 | 0.068455 | 0.07588021 | 297.9696 | 360.4396 | 6.49 | 353.9496
22.68 | 62.61 | 41.099 | 0.06849833 | 0.07588374 | 298.8782 | 361.4882 | 6.49 | 354.9982
22.36 | 62.75 | 41.126 | 0.06854333 | 0.07588741 | 294.647 | 357.397 | 6.49 | 350.907
22.29 | 61.75 | 41.152 | 0.06858667 | 0.07589094 | 293.7109 | 355.4609 | 6.01 | 349.4509
22.33 | 62.23 | 41.179 | 0.06863167 | 0.07589461 | 294.2238 | 356.4538 | 6.38 | 350.0738
22.3 | 62.42 | 41.204 | 0.06867333 | 0.075898 | 293.8154 | 356.2354 | 6.49 | 349.7454
22.38 | 62.61 | 41.229 | 0.068715 | 0.0759014 | 294.8562 | 357.4662 | 6.49 | 350.9762
22.19 | 62.71 | 41.256 | 0.06876 | 0.07590507 | 292.3388 | 355.0488 | 6.49 | 348.5588
22.07 | 62.8 | 41.279 | 0.06879833 | 0.07590819 | 290.746 | 353.546 | 6.49 | 347.056
21.91 | 62.95 | 41.308 | 0.06884667 | 0.07591213 | 288.6232 | 351.5732 | 6.49 | 345.0832
21.93 | 63.09 | 41.331 | 0.068885 | 0.07591526 | 288.8747 | 351.9647 | 6.49 | 345.4747
22.12 | 63.28 | 41.357 | 0.06892833 | 0.07591879 | 291.364 | 354.644 | 6.49 | 348.154
22.1 | 63.43 | 41.389 | 0.06898167 | 0.07592314 | 291.0839 | 354.5139 | 6.44 | 348.0739
22.21 | 63.57 | 41.428 | 0.06904667 | 0.07592844 | 292.5123 | 356.0823 | 6.54 | 349.5423
21.63 | 62.61 | 41.462 | 0.06910333 | 0.07593306 | 284.8562 | 347.4662 | 6.54 | 340.9262
21.65 | 62.95 | 41.52 | 0.0692 | 0.07594095 | 285.0899 | 348.0399 | 6.49 | 341.5499
21.6 | 63.04 | 41.543 | 0.06923833 | 0.07594408 | 284.4198 | 347.4598 | 6.49 | 340.9698
21.84 | 63.19 | 41.569 | 0.06928167 | 0.07594761 | 287.5666 | 350.7566 | 6.49 | 344.2666
21.68 | 63.38 | 41.596 | 0.06932667 | 0.07595128 | 285.4461 | 348.8261 | 6.49 | 342.3361
21.8 | 63.52 | 41.621 | 0.06936833 | 0.07595468 | 287.0132 | 350.5332 | 6.54 | 343.9932
21.93 | 62.32 | 41.649 | 0.069415 | 0.07595849 | 288.7103 | 351.0303 | 6.22 | 344.8103
21.72 | 62.37 | 41.691 | 0.069485 | 0.07596421 | 285.9241 | 348.2941 | 6.38 | 341.9141
21.57 | 62.61 | 41.715 | 0.069525 | 0.07596747 | 283.9373 | 346.5473 | 6.44 | 340.1073
21.72 | 62.61 | 41.74 | 0.06956667 | 0.07597088 | 285.899 | 348.509 | 6.44 | 342.069
21.57 | 61.99 | 41.765 | 0.06960833 | 0.07597428 | 283.9119 | 345.9019 | 6.38 | 339.5219
21.71 | 62.18 | 41.79 | 0.06965 | 0.07597768 | 285.7418 | 347.9218 | 6.38 | 341.5418
21.95 | 62.28 | 41.817 | 0.069695 | 0.07598136 | 288.8867 | 351.1667 | 6.49 | 344.6767
21.97 | 62.47 | 41.842 | 0.06973667 | 0.07598476 | 289.1369 | 351.6069 | 6.44 | 345.1669
22.01 | 62.61 | 41.868 | 0.06978 | 0.0759883 | 289.6499 | 352.2599 | 6.49 | 345.7699
22.23 | 62.37 | 41.895 | 0.069825 | 0.07599197 | 292.5309 | 354.9009 | 6.38 | 348.5209
22.13 | 62.47 | 41.92 | 0.06986667 | 0.07599538 | 291.2019 | 353.6719 | 6.38 | 347.2919
22.32 | 62.56 | 41.946 | 0.06991 | 0.07599892 | 293.6884 | 356.2484 | 6.38 | 349.8684
22.44 | 62.75 | 41.973 | 0.069955 | 0.0760026 | 295.2531 | 358.0031 | 6.44 | 351.5631
22.26 | 62.08 | 41.998 | 0.06999667 | 0.076006 | 292.8716 | 354.9516 | 6.38 | 348.5716
22.32 | 62.23 | 42.024 | 0.07004 | 0.07600954 | 293.6473 | 355.8773 | 6.38 | 349.4973
22.49 | 62.42 | 42.051 | 0.070085 | 0.07601322 | 295.8696 | 358.2896 | 6.49 | 351.7996
22.47 | 62.56 | 42.078 | 0.07013 | 0.0760169 | 295.5922 | 358.1522 | 6.44 | 351.7122
22.59 | 62.71 | 42.103 | 0.07017167 | 0.07602031 | 297.1574 | 359.8674 | 6.49 | 353.3774
22.69 | 62.8 | 42.127 | 0.07021167 | 0.07602358 | 298.46 | 361.26 | 6.54 | 354.72
22.65 | 62.99 | 42.155 | 0.07025833 | 0.07602739 | 297.9189 | 360.9089 | 6.44 | 354.4689
22.79 | 63.19 | 42.182 | 0.07030333 | 0.07603107 | 299.7459 | 362.9359 | 6.49 | 356.4459
22.79 | 63.33 | 42.207 | 0.070345 | 0.07603448 | 299.7324 | 363.0624 | 6.54 | 356.5224
22.71 | 63.43 | 42.237 | 0.070395 | 0.07603857 | 298.6642 | 362.0942 | 6.49 | 355.6042
22.59 | 63.62 | 42.258 | 0.07043 | 0.07604143 | 297.0749 | 360.6949 | 6.44 | 354.2549
22.77 | 62.99 | 42.284 | 0.07047333 | 0.07604498 | 299.4281 | 362.4181 | 6.54 | 355.8781
22.66 | 62.37 | 42.31 | 0.07051667 | 0.07604852 | 297.9677 | 360.3377 | 6.44 | 353.8977
22.72 | 62.61 | 42.337 | 0.07056167 | 0.07605221 | 298.7422 | 361.3522 | 6.44 | 354.9122
22.36 | 61.99 | 42.367 | 0.07061167 | 0.0760563 | 293.9928 | 355.9828 | 6.12 | 349.8628
22.64 | 62.85 | 42.416 | 0.07069333 | 0.07606298 | 297.6481 | 360.4981 | 6.44 | 354.0581
22.35 | 62.95 | 42.442 | 0.07073667 | 0.07606653 | 293.8217 | 356.7717 | 6.44 | 350.3317
22.23 | 63.09 | 42.489 | 0.070815 | 0.07607294 | 292.2195 | 355.3095 | 6.44 | 348.8695
22.28 | 63.23 | 42.515 | 0.07085833 | 0.07607649 | 292.8632 | 356.0932 | 6.44 | 349.6532
22.59 | 63.38 | 42.541 | 0.07090167 | 0.07608004 | 296.9241 | 360.3041 | 6.44 | 353.8641
22.75 | 63.52 | 42.57 | 0.07095 | 0.07608399 | 299.0116 | 362.5316 | 6.44 | 356.0916
22.84 | 62.47 | 42.595 | 0.07099167 | 0.07608741 | 300.1811 | 362.6511 | 6.33 | 356.3211
22.7 | 62.71 | 42.641 | 0.07106833 | 0.07609369 | 298.3165 | 361.0265 | 6.44 | 354.5865
22.64 | 62.23 | 42.702 | 0.07117 | 0.07610202 | 297.4954 | 359.7254 | 6.44 | 353.2854
22.43 | 62.47 | 42.729 | 0.071215 | 0.0761057 | 294.7217 | 357.1917 | 6.44 | 350.7517
22.53 | 62.61 | 42.754 | 0.07125667 | 0.07610912 | 296.0224 | 358.6324 | 6.44 | 352.1924
22.69 | 62.71 | 42.779 | 0.07129833 | 0.07611253 | 298.1112 | 360.8212 | 6.44 | 354.3812
22.25 | 62.51 | 42.806 | 0.07134333 | 0.07611622 | 292.3161 | 354.8261 | 6.44 | 348.3861
22.38 | 62.71 | 42.833 | 0.07138833 | 0.07611991 | 294.0098 | 356.7198 | 6.44 | 350.2798
22.46 | 62.37 | 42.859 | 0.07143167 | 0.07612346 | 295.047 | 357.417 | 6.44 | 350.977
22.38 | 62.56 | 42.901 | 0.07150167 | 0.0761292 | 293.9739 | 356.5339 | 6.44 | 350.0939
22.26 | 62.71 | 42.95 | 0.07158333 | 0.0761359 | 292.3719 | 355.0819 | 6.44 | 348.6419
22.17 | 62.61 | 42.987 | 0.071645 | 0.07614095 | 291.1705 | 353.7805 | 6.54 | 347.2405
22.36 | 62.85 | 43.014 | 0.07169 | 0.07614464 | 293.6516 | 356.5016 | 6.65 | 349.8516
22.38 | 62.75 | 43.039 | 0.07173167 | 0.07614806 | 293.9011 | 356.6511 | 6.6 | 350.0511
22.72 | 62.8 | 43.065 | 0.071775 | 0.07615162 | 298.3522 | 361.1522 | 6.44 | 354.7122
22.72 | 62.99 | 43.09 | 0.07181667 | 0.07615504 | 298.3388 | 361.3288 | 6.44 | 354.8888
22.91 | 63.14 | 43.115 | 0.07185833 | 0.07615845 | 300.8202 | 363.9602 | 6.38 | 357.5802
22.98 | 63.28 | 43.143 | 0.071905 | 0.07616228 | 301.7241 | 365.0041 | 6.49 | 358.5141
23 | 63.43 | 43.168 | 0.07194667 | 0.0761657 | 301.9732 | 365.4032 | 6.49 | 358.9132
23.1 | 63.57 | 43.197 | 0.071995 | 0.07616967 | 303.2703 | 366.8403 | 6.49 | 360.3503
23.19 | 61.99 | 43.222 | 0.07203667 | 0.07617309 | 304.4382 | 366.4282 | 5.96 | 360.4682
23.05 | 62.32 | 43.247 | 0.07207833 | 0.07617651 | 302.5867 | 364.9067 | 6.33 | 358.5767
23.06 | 62.42 | 43.274 | 0.07212333 | 0.07618021 | 302.7033 | 365.1233 | 6.44 | 358.6833
23.05 | 62.56 | 43.301 | 0.07216833 | 0.0761839 | 302.5574 | 365.1174 | 6.38 | 358.7374
23.15 | 62.75 | 43.326 | 0.07221 | 0.07618732 | 303.8563 | 366.6063 | 6.44 | 360.1663
23.06 | 62.32 | 43.352 | 0.07225333 | 0.07619088 | 302.6609 | 364.9809 | 6.38 | 358.6009
22.96 | 62.32 | 43.383 | 0.072305 | 0.07619512 | 301.3316 | 363.6516 | 6.28 | 357.3716
21.44 | 62.47 | 43.477 | 0.07246167 | 0.07620799 | 281.3353 | 343.8053 | 6.33 | 337.4753
21.73 | 62.61 | 43.53 | 0.07255 | 0.07621525 | 285.1135 | 347.7235 | 6.44 | 341.2835
21.58 | 62.13 | 43.558 | 0.07259667 | 0.07621909 | 283.1312 | 345.2612 | 6.33 | 338.9312
21.71 | 62.37 | 43.584 | 0.07264 | 0.07622265 | 284.8235 | 347.1935 | 6.44 | 340.7535
21.82 | 62.51 | 43.609 | 0.07268167 | 0.07622607 | 286.2538 | 348.7638 | 6.49 | 342.2738
21.98 | 62.66 | 43.637 | 0.07272833 | 0.07622991 | 288.3383 | 350.9983 | 6.38 | 344.6183
22.02 | 62.23 | 43.661 | 0.07276833 | 0.0762332 | 288.8505 | 351.0805 | 6.44 | 344.6405
22.1 | 62.42 | 43.688 | 0.07281333 | 0.0762369 | 289.8859 | 352.3059 | 6.44 | 345.8659
22.25 | 62.61 | 43.716 | 0.07286 | 0.07624073 | 291.8387 | 354.4487 | 6.38 | 348.0687
22.28 | 61.94 | 43.741 | 0.07290167 | 0.07624416 | 292.2191 | 354.1591 | 6.28 | 347.8791
22.2 | 62.71 | 43.766 | 0.07294333 | 0.07624759 | 291.1568 | 353.8668 | 6.65 | 347.2168
22.22 | 62.18 | 43.792 | 0.07298667 | 0.07625115 | 291.4054 | 353.5854 | 6.33 | 347.2554
22.36 | 62.37 | 43.819 | 0.07303167 | 0.07625485 | 293.2272 | 355.5972 | 6.38 | 349.2172
22.38 | 62.47 | 43.84 | 0.07306667 | 0.07625773 | 293.4784 | 355.9484 | 6.38 | 349.5684
22.53 | 62.61 | 43.868 | 0.07311333 | 0.07626157 | 295.4306 | 358.0406 | 6.44 | 351.6006
22.6 | 61.99 | 43.894 | 0.07315667 | 0.07626514 | 296.3346 | 358.3246 | 6.38 | 351.9446
22.57 | 62.32 | 43.917 | 0.073195 | 0.07626829 | 295.929 | 358.249 | 6.49 | 351.759
22.78 | 62.8 | 43.944 | 0.07324 | 0.076272 | 298.6679 | 361.4679 | 6.38 | 355.0879
22.95 | 62.9 | 43.971 | 0.073285 | 0.0762757 | 300.8822 | 363.7822 | 6.44 | 357.3422
22.78 | 63.04 | 43.998 | 0.07333 | 0.0762794 | 298.6389 | 361.6789 | 6.44 | 355.2389
22.62 | 63.19 | 44.023 | 0.07337167 | 0.07628283 | 296.5281 | 359.7181 | 6.38 | 353.3381
22.6 | 63.33 | 44.047 | 0.07341167 | 0.07628613 | 296.2531 | 359.5831 | 6.38 | 353.2031
22.85 | 63.43 | 44.074 | 0.07345667 | 0.07628983 | 299.5157 | 362.9457 | 6.44 | 356.5057
22.77 | 63.57 | 44.098 | 0.07349667 | 0.07629313 | 298.4542 | 362.0242 | 6.44 | 355.5842
22.62 | 61.99 | 44.127 | 0.073545 | 0.07629711 | 296.4726 | 358.4626 | 6.22 | 352.2426
22.55 | 62.75 | 44.152 | 0.07358667 | 0.07630054 | 295.5418 | 358.2918 | 6.6 | 351.6918
22.59 | 62.75 | 44.179 | 0.07363167 | 0.07630424 | 296.0517 | 358.8017 | 6.54 | 352.2617
22.59 | 62.85 | 44.203 | 0.07367167 | 0.07630754 | 296.0389 | 358.8889 | 6.33 | 352.5589
22.56 | 63.04 | 44.229 | 0.073715 | 0.07631111 | 295.6319 | 358.6719 | 6.38 | 352.2919
22.11 | 63.14 | 44.303 | 0.07383833 | 0.07632127 | 289.6964 | 352.8364 | 6.38 | 346.4564
22.37 | 63.28 | 44.353 | 0.07392167 | 0.07632814 | 293.0767 | 356.3567 | 6.33 | 350.0267
22.17 | 63.43 | 44.418 | 0.07403 | 0.07633707 | 290.4225 | 353.8525 | 6.38 | 347.4725
22.14 | 63.57 | 44.467 | 0.07411167 | 0.0763438 | 290.0039 | 353.5739 | 6.38 | 347.1939
22.34 | 62.28 | 44.516 | 0.07419333 | 0.07635054 | 292.5978 | 354.8778 | 5.9 | 348.9778
22.21 | 61.89 | 44.575 | 0.07429167 | 0.07635865 | 290.8642 | 352.7542 | 6.17 | 346.5842
22.13 | 62.23 | 44.633 | 0.07438833 | 0.07636662 | 289.7863 | 352.0163 | 6.22 | 345.7963
21.76 | 62.13 | 44.701 | 0.07450167 | 0.07637597 | 284.9064 | 347.0364 | 6.33 | 340.7064
21.71 | 62.37 | 44.757 | 0.074595 | 0.07638367 | 284.223 | 346.593 | 6.44 | 340.153
21.98 | 62.47 | 44.808 | 0.07468 | 0.07639069 | 287.7314 | 350.2014 | 6.28 | 343.9214
22.1 | 62.61 | 44.865 | 0.074775 | 0.07639854 | 289.2726 | 351.8826 | 6.38 | 345.5026
22.08 | 61.89 | 44.909 | 0.07484833 | 0.07640459 | 288.9879 | 350.8779 | 5.96 | 344.9179
22.13 | 62.37 | 44.965 | 0.07494167 | 0.0764123 | 289.6131 | 351.9831 | 6.38 | 345.6031
22.03 | 62.56 | 44.986 | 0.07497667 | 0.07641519 | 288.2935 | 350.8535 | 6.44 | 344.4135
22.24 | 62.37 | 45.011 | 0.07501833 | 0.07641863 | 291.0285 | 353.3985 | 6.22 | 347.1785
22.16 | 62.42 | 45.04 | 0.07506667 | 0.07642263 | 289.9665 | 352.3865 | 6.7 | 345.6865
22.27 | 62.18 | 45.064 | 0.07510667 | 0.07642593 | 291.3932 | 353.5732 | 6.33 | 347.2432
22.34 | 62.37 | 45.092 | 0.07515333 | 0.07642979 | 292.2944 | 354.6644 | 6.33 | 348.3344
22.38 | 62.47 | 45.117 | 0.075195 | 0.07643323 | 292.8046 | 355.2746 | 6.38 | 348.8946
22.35 | 62.61 | 45.143 | 0.07523833 | 0.07643681 | 292.3984 | 355.0084 | 6.44 | 348.5684
22.57 | 62.66 | 45.17 | 0.07528333 | 0.07644053 | 295.2622 | 357.9222 | 6.33 | 351.5922
22.58 | 62.75 | 45.194 | 0.07532333 | 0.07644384 | 295.3802 | 358.1302 | 6.38 | 351.7502
22.59 | 62.23 | 45.219 | 0.075365 | 0.07644728 | 295.4977 | 357.7277 | 6.22 | 351.5077
22.72 | 62.37 | 45.247 | 0.07541167 | 0.07645114 | 297.1833 | 359.5533 | 6.44 | 353.1133
22.71 | 62.51 | 45.272 | 0.07545333 | 0.07645459 | 297.0391 | 359.5491 | 6.38 | 353.1691
22.69 | 62.61 | 45.303 | 0.075505 | 0.07645886 | 296.7609 | 359.3709 | 6.38 | 352.9909
22.6 | 61.56 | 45.342 | 0.07557 | 0.07646424 | 295.563 | 357.123 | 5.9 | 351.223
22.64 | 62.04 | 45.367 | 0.07561167 | 0.07646768 | 296.0728 | 358.1128 | 6.28 | 351.8328
22.54 | 62.23 | 45.392 | 0.07565333 | 0.07647113 | 294.7518 | 356.9818 | 6.38 | 350.6018
21.95 | 62.42 | 45.435 | 0.075725 | 0.07647706 | 287.0142 | 349.4342 | 6.33 | 343.1042
22.03 | 62.51 | 45.472 | 0.07578667 | 0.07648216 | 288.041 | 350.551 | 6.38 | 344.171
20.99 | 62.61 | 45.531 | 0.075885 | 0.0764903 | 274.4139 | 337.0239 | 6.38 | 330.6439
21.18 | 62.75 | 45.553 | 0.07592167 | 0.07649334 | 276.8869 | 339.6369 | 6.38 | 333.2569
21.38 | 62.75 | 45.581 | 0.07596833 | 0.0764972 | 279.4874 | 342.2374 | 6.49 | 335.7474
21.58 | 62.9 | 45.608 | 0.07601333 | 0.07650093 | 282.0881 | 344.9881 | 6.38 | 338.6081
21.55 | 62.99 | 45.635 | 0.07605833 | 0.07650465 | 281.6822 | 344.6722 | 6.38 | 338.2922
21.73 | 63.14 | 45.657 | 0.076095 | 0.07650769 | 284.0237 | 347.1637 | 6.33 | 340.8337
21.87 | 63.28 | 45.684 | 0.07614 | 0.07651141 | 285.8397 | 349.1197 | 6.38 | 342.7397
21.97 | 63.38 | 45.709 | 0.07618167 | 0.07651486 | 287.1337 | 350.5137 | 6.38 | 344.1337
22.03 | 63.52 | 45.737 | 0.07622833 | 0.07651873 | 287.9034 | 351.4234 | 6.33 | 345.0934
22.08 | 63.62 | 45.762 | 0.07627 | 0.07652218 | 288.5438 | 352.1638 | 6.38 | 345.7838
22.03 | 62.51 | 45.788 | 0.07631333 | 0.07652577 | 287.8769 | 350.3869 | 6.33 | 344.0569
22.11 | 62.66 | 45.813 | 0.076355 | 0.07652922 | 288.9092 | 351.5692 | 6.38 | 345.1892
22.21 | 62.04 | 45.84 | 0.0764 | 0.07653295 | 290.2018 | 352.2418 | 6.12 | 346.1218
22.16 | 62.75 | 45.865 | 0.07644167 | 0.07653641 | 289.5354 | 352.2854 | 6.38 | 345.9054
22.37 | 62.9 | 45.891 | 0.076485 | 0.07654 | 292.2655 | 355.1655 | 6.38 | 348.7855
22.38 | 63.04 | 45.917 | 0.07652833 | 0.07654359 | 292.3824 | 355.4224 | 6.38 | 349.0424
22.48 | 63.14 | 45.944 | 0.07657333 | 0.07654732 | 293.6746 | 356.8146 | 6.38 | 350.4346
22.55 | 63.23 | 45.971 | 0.07661833 | 0.07655105 | 294.5747 | 357.8047 | 6.38 | 351.4247
22.6 | 63.38 | 45.995 | 0.07665833 | 0.07655436 | 295.215 | 358.595 | 6.33 | 352.265
22.64 | 63.47 | 46.021 | 0.07670167 | 0.07655796 | 295.7237 | 359.1937 | 6.44 | 352.7537
22.6 | 63.62 | 46.046 | 0.07674333 | 0.07656141 | 295.1879 | 358.8079 | 6.38 | 352.4279
22.23 | 62.28 | 46.095 | 0.076825 | 0.07656819 | 290.3295 | 352.6095 | 6.33 | 346.2795
22.18 | 62.47 | 46.116 | 0.07686 | 0.07657109 | 289.6655 | 352.1355 | 6.33 | 345.8055
22.36 | 62.66 | 46.145 | 0.07690833 | 0.0765751 | 292.0009 | 354.6609 | 6.38 | 348.2809
22.44 | 62.47 | 46.171 | 0.07695167 | 0.07657869 | 293.0319 | 355.5019 | 6.44 | 349.0619
22.49 | 61.89 | 46.195 | 0.07699167 | 0.07658201 | 293.6721 | 355.5621 | 6.12 | 349.4421
22.53 | 62.56 | 46.223 | 0.07703833 | 0.07658588 | 294.1795 | 356.7395 | 6.44 | 350.2995
22.75 | 62.85 | 46.248 | 0.07708 | 0.07658934 | 297.0387 | 359.8887 | 6.38 | 353.5087
22.74 | 62.95 | 46.275 | 0.077125 | 0.07659308 | 296.8937 | 359.8437 | 6.38 | 353.4637
22.99 | 63.04 | 46.301 | 0.07716833 | 0.07659667 | 300.1436 | 363.1836 | 6.33 | 356.8536
23.02 | 63.23 | 46.326 | 0.07721 | 0.07660013 | 300.5217 | 363.7517 | 6.33 | 357.4217
23.15 | 63.33 | 46.354 | 0.07725667 | 0.076604 | 302.2035 | 365.5335 | 6.38 | 359.1535
23.14 | 63.47 | 46.378 | 0.07729667 | 0.07660733 | 302.0599 | 365.5299 | 6.33 | 359.1999
23.32 | 63.57 | 46.406 | 0.07734333 | 0.0766112 | 304.3941 | 367.9641 | 6.38 | 361.5841
23.09 | 62.56 | 46.435 | 0.07739167 | 0.07661521 | 301.3762 | 363.9362 | 6.49 | 357.4462
22.94 | 62.8 | 46.457 | 0.07742833 | 0.07661826 | 299.4064 | 362.2064 | 6.7 | 355.5064
22.86 | 62.56 | 46.482 | 0.07747 | 0.07662172 | 298.3488 | 360.9088 | 6.33 | 354.5788
23.16 | 62.71 | 46.508 | 0.07751333 | 0.07662532 | 302.25 | 364.96 | 6.38 | 358.58
23.22 | 62.99 | 46.536 | 0.07756 | 0.0766292 | 303.0177 | 366.0077 | 6.44 | 359.5677
23.2 | 62.28 | 46.56 | 0.0776 | 0.07663252 | 302.7435 | 365.0235 | 6.38 | 358.6435
23.16 | 62.56 | 46.602 | 0.07767 | 0.07663833 | 302.1986 | 364.7586 | 6.33 | 358.4286
23.02 | 62.8 | 46.625 | 0.07770833 | 0.07664152 | 300.3594 | 363.1594 | 6.38 | 356.7794
23.33 | 62.9 | 46.653 | 0.077755 | 0.0766454 | 304.3888 | 367.2888 | 6.38 | 360.9088
23.39 | 62.99 | 46.679 | 0.07779833 | 0.076649 | 305.1573 | 368.1473 | 6.38 | 361.7673
23.39 | 63.14 | 46.704 | 0.07784 | 0.07665246 | 305.1435 | 368.2835 | 6.38 | 361.9035
23.55 | 63.23 | 46.732 | 0.07788667 | 0.07665634 | 307.2153 | 370.4453 | 6.33 | 364.1153
23.57 | 63.38 | 46.756 | 0.07792667 | 0.07665967 | 307.4629 | 370.8429 | 6.33 | 364.5129
23.62 | 63.47 | 46.783 | 0.07797167 | 0.07666341 | 308.1001 | 371.5701 | 6.38 | 365.1901
23.61 | 63.57 | 46.811 | 0.07801833 | 0.07666729 | 307.954 | 371.524 | 6.38 | 365.144
23.33 | 62.32 | 46.836 | 0.07806 | 0.07667075 | 304.2881 | 366.6081 | 6.33 | 360.2781
23.33 | 62.51 | 46.86 | 0.0781 | 0.07667408 | 304.2749 | 366.7849 | 6.33 | 360.4549
23.41 | 62.66 | 46.886 | 0.07814333 | 0.07667768 | 305.304 | 367.964 | 6.33 | 361.634
23.49 | 62.51 | 46.912 | 0.07818667 | 0.07668129 | 306.3329 | 368.8429 | 6.44 | 362.4029
23.32 | 61.84 | 46.938 | 0.07823 | 0.07668489 | 304.1016 | 365.9416 | 6.28 | 359.6616
23.44 | 62.47 | 46.964 | 0.07827333 | 0.0766885 | 305.6521 | 368.1221 | 6.6 | 361.5221
23.48 | 62.18 | 46.99 | 0.07831667 | 0.0766921 | 306.1593 | 368.3393 | 6.28 | 362.0593
23.27 | 62.04 | 47.017 | 0.07836167 | 0.07669585 | 303.4062 | 365.4462 | 6.22 | 359.2262
23.16 | 62.37 | 47.043 | 0.078405 | 0.07669946 | 301.9578 | 364.3278 | 6.38 | 357.9478
23.17 | 62.71 | 47.067 | 0.078445 | 0.07670278 | 302.0751 | 364.7851 | 6.38 | 358.4051
23.24 | 62.8 | 47.094 | 0.07849 | 0.07670653 | 302.9729 | 365.7729 | 6.33 | 359.4429
23.44 | 62.95 | 47.121 | 0.078535 | 0.07671028 | 305.5653 | 368.5153 | 6.38 | 362.1353
23.47 | 63.04 | 47.146 | 0.07857667 | 0.07671375 | 305.9426 | 368.9826 | 6.44 | 362.5426
23.39 | 63.14 | 47.172 | 0.07862 | 0.07671735 | 304.8854 | 368.0254 | 6.33 | 361.6954
23.47 | 63.23 | 47.196 | 0.07866 | 0.07672068 | 305.9149 | 369.1449 | 6.33 | 362.8149
23.75 | 63.38 | 47.226 | 0.07871 | 0.07672485 | 309.5477 | 372.9277 | 6.33 | 366.5977
23.58 | 63.47 | 47.269 | 0.07878167 | 0.07673082 | 307.3081 | 370.7781 | 6.38 | 364.3981
23.44 | 63.62 | 47.292 | 0.07882 | 0.07673401 | 305.4708 | 369.0908 | 6.38 | 362.7108
23.39 | 62.04 | 47.318 | 0.07886333 | 0.07673762 | 304.8049 | 366.8449 | 6.01 | 360.8349
22.99 | 62.8 | 47.345 | 0.07890833 | 0.07674137 | 299.5777 | 362.3777 | 6.65 | 355.7277
23.03 | 62.37 | 47.371 | 0.07895167 | 0.07674498 | 300.0848 | 362.4548 | 6.22 | 356.2348
22.92 | 62.04 | 47.394 | 0.07899 | 0.07674817 | 298.639 | 360.679 | 6.38 | 354.299
23.13 | 62.51 | 47.42 | 0.07903333 | 0.07675178 | 301.3611 | 363.8711 | 6.38 | 357.4911
23.06 | 62.75 | 47.444 | 0.07907333 | 0.07675512 | 300.436 | 363.186 | 6.33 | 356.856
23.26 | 62.61 | 47.47 | 0.07911667 | 0.07675873 | 303.0274 | 365.6374 | 6.33 | 359.3074
22.95 | 62.47 | 47.496 | 0.07916 | 0.07676234 | 298.9747 | 361.4447 | 6.33 | 355.1147
23.19 | 62.37 | 47.522 | 0.07920333 | 0.07676595 | 302.087 | 364.457 | 6.33 | 358.127
23.12 | 62.28 | 47.548 | 0.07924667 | 0.07676957 | 301.161 | 363.441 | 6.28 | 357.161
23.11 | 62.23 | 47.574 | 0.07929 | 0.07677318 | 301.0166 | 363.2466 | 6.33 | 356.9166
23.27 | 62.18 | 47.6 | 0.07933333 | 0.07677679 | 303.0864 | 365.2664 | 6.28 | 358.9864
23.31 | 62.13 | 47.627 | 0.07937833 | 0.07678055 | 303.5925 | 365.7225 | 6.28 | 359.4425
23.37 | 62.08 | 47.654 | 0.07942333 | 0.0767843 | 304.3591 | 366.4391 | 6.33 | 360.1091
23.34 | 62.04 | 47.679 | 0.079465 | 0.07678778 | 303.9546 | 365.9946 | 6.28 | 359.7146
23.33 | 61.99 | 47.708 | 0.07951333 | 0.07679181 | 303.8085 | 365.7985 | 6.28 | 359.5185
23.27 | 61.99 | 47.731 | 0.07955167 | 0.07679501 | 303.0145 | 365.0045 | 6.28 | 358.7245
23.4 | 61.99 | 47.758 | 0.07959667 | 0.07679876 | 304.6924 | 366.6824 | 6.28 | 360.4024
23.41 | 61.94 | 47.783 | 0.07963833 | 0.07680224 | 304.8088 | 366.7488 | 6.33 | 360.4188
23.43 | 61.94 | 47.81 | 0.07968333 | 0.07680599 | 305.0543 | 366.9943 | 6.28 | 360.7143
23.51 | 61.94 | 47.834 | 0.07972333 | 0.07680933 | 306.0826 | 368.0226 | 6.28 | 361.7426
23.48 | 61.94 | 47.859 | 0.079765 | 0.07681281 | 305.6782 | 367.6182 | 6.22 | 361.3982
23.71 | 61.94 | 47.887 | 0.07981167 | 0.0768167 | 308.6568 | 370.5968 | 6.28 | 364.3168
23.66 | 61.94 | 47.911 | 0.07985167 | 0.07682004 | 307.9925 | 369.9325 | 6.28 | 363.6525
23.66 | 61.89 | 47.936 | 0.07989333 | 0.07682352 | 307.9786 | 369.8686 | 6.33 | 363.5386
23.76 | 61.99 | 47.962 | 0.07993667 | 0.07682714 | 309.2657 | 371.2557 | 6.22 | 365.0357
23.83 | 61.94 | 47.988 | 0.07998 | 0.07683076 | 310.1622 | 372.1022 | 6.33 | 365.7722
23.22 | 61.94 | 48.037 | 0.08006167 | 0.07683758 | 302.1959 | 364.1359 | 6.28 | 357.8559
22.98 | 61.99 | 48.061 | 0.08010167 | 0.07684092 | 299.0594 | 361.0494 | 6.33 | 354.7194
23.05 | 61.99 | 48.088 | 0.08014667 | 0.07684468 | 299.9557 | 361.9457 | 6.28 | 355.6657
23.12 | 61.99 | 48.113 | 0.08018833 | 0.07684816 | 300.853 | 362.843 | 6.28 | 356.563
23.01 | 62.04 | 48.139 | 0.08023167 | 0.07685178 | 299.4075 | 361.4475 | 6.33 | 355.1175
23 | 62.04 | 48.164 | 0.08027333 | 0.07685526 | 299.2638 | 361.3038 | 6.33 | 354.9738
23.09 | 61.99 | 48.192 | 0.08032 | 0.07685916 | 300.4196 | 362.4096 | 6.22 | 356.1896
23.25 | 62.04 | 48.216 | 0.08036 | 0.07686251 | 302.4882 | 364.5282 | 6.28 | 358.2482
23.1 | 62.04 | 48.245 | 0.08040833 | 0.07686655 | 300.5209 | 362.5609 | 6.22 | 356.3409
22.93 | 62.04 | 48.307 | 0.08051167 | 0.07687518 | 298.2757 | 360.3157 | 6.28 | 354.0357
23.22 | 62.04 | 48.358 | 0.08059667 | 0.07688229 | 302.0201 | 364.0601 | 6.33 | 357.7301
23.1 | 62.04 | 48.406 | 0.08067667 | 0.07688898 | 300.4332 | 362.4732 | 6.28 | 356.1932
22.95 | 62.13 | 48.429 | 0.080715 | 0.07689219 | 298.4699 | 360.5999 | 6.28 | 354.3199
23.03 | 62.08 | 48.455 | 0.08075833 | 0.07689581 | 299.4962 | 361.5762 | 6.33 | 355.2462
23.1 | 62.13 | 48.481 | 0.08080167 | 0.07689944 | 300.3923 | 362.5223 | 6.28 | 356.2423
23.16 | 62.08 | 48.506 | 0.08084333 | 0.07690292 | 301.1589 | 363.2389 | 6.28 | 356.9589
23.21 | 62.13 | 48.535 | 0.08089167 | 0.07690697 | 301.7932 | 363.9232 | 6.28 | 357.6432
23.33 | 62.13 | 48.56 | 0.08093333 | 0.07691045 | 303.3398 | 365.4698 | 6.33 | 359.1398
23.39 | 62.18 | 48.584 | 0.08097333 | 0.0769138 | 304.1067 | 366.2867 | 6.28 | 360.0067
23.3 | 62.18 | 48.61 | 0.08101667 | 0.07691743 | 302.9222 | 365.1022 | 6.28 | 358.8222
23.26 | 62.23 | 48.633 | 0.081055 | 0.07692064 | 302.3896 | 364.6196 | 6.28 | 358.3396
23.39 | 62.18 | 48.661 | 0.08110167 | 0.07692454 | 304.0642 | 366.2442 | 6.33 | 359.9142
21.92 | 62.18 | 48.729 | 0.081215 | 0.07693403 | 284.9194 | 347.0994 | 6.22 | 340.8794
22.13 | 62.23 | 48.78 | 0.0813 | 0.07694115 | 287.6224 | 349.8524 | 6.33 | 343.5224
22.02 | 62.18 | 48.804 | 0.08134 | 0.0769445 | 286.1803 | 348.3603 | 6.28 | 342.0803
22.22 | 62.23 | 48.828 | 0.08138 | 0.07694785 | 288.767 | 350.997 | 6.33 | 344.667
22.3 | 62.28 | 48.855 | 0.081425 | 0.07695162 | 289.7925 | 352.0725 | 6.22 | 345.8525
22.47 | 62.28 | 48.882 | 0.08147 | 0.07695539 | 291.9873 | 354.2673 | 6.33 | 347.9373
22.59 | 62.28 | 48.91 | 0.08151667 | 0.0769593 | 293.5318 | 355.8118 | 6.33 | 349.4818
22.61 | 62.28 | 48.934 | 0.08155667 | 0.07696265 | 293.7789 | 356.0589 | 6.33 | 349.7289
22.78 | 62.28 | 48.96 | 0.0816 | 0.07696628 | 295.9738 | 358.2538 | 6.33 | 351.9238
22.9 | 62.32 | 48.986 | 0.08164333 | 0.07696992 | 297.5188 | 359.8388 | 6.33 | 353.5088
22.93 | 62.32 | 49.011 | 0.081685 | 0.07697341 | 297.8951 | 360.2151 | 6.28 | 353.9351
22.83 | 62.28 | 49.038 | 0.08173 | 0.07697718 | 296.5814 | 358.8614 | 6.28 | 352.5814
22.89 | 62.37 | 49.063 | 0.08177167 | 0.07698067 | 297.3474 | 359.7174 | 6.33 | 353.3874
22.87 | 62.37 | 49.087 | 0.08181167 | 0.07698403 | 297.0746 | 359.4446 | 6.38 | 353.0646
22.84 | 62.32 | 49.115 | 0.08185833 | 0.07698794 | 296.6698 | 358.9898 | 6.28 | 352.7098
22.97 | 62.42 | 49.14 | 0.0819 | 0.07699143 | 298.3449 | 360.7649 | 6.28 | 354.4849
23.08 | 62.42 | 49.165 | 0.08194167 | 0.07699493 | 299.76 | 362.18 | 6.33 | 355.85
23.17 | 62.42 | 49.194 | 0.08199 | 0.07699898 | 300.9131 | 363.3331 | 6.33 | 357.0031
23.23 | 62.42 | 49.218 | 0.08203 | 0.07700234 | 301.6792 | 364.0992 | 6.33 | 357.7692
23.14 | 62.47 | 49.246 | 0.08207667 | 0.07700625 | 300.4951 | 362.9651 | 6.33 | 356.6351
23.2 | 62.42 | 49.269 | 0.082115 | 0.07700947 | 301.2617 | 363.6817 | 6.28 | 357.4017
23.32 | 62.47 | 49.296 | 0.08216 | 0.07701324 | 302.8051 | 365.2751 | 6.33 | 358.9451
23.29 | 62.47 | 49.321 | 0.08220167 | 0.07701674 | 302.4018 | 364.8718 | 6.28 | 358.5918
23.45 | 62.47 | 49.348 | 0.08224667 | 0.07702052 | 304.4643 | 366.9343 | 6.22 | 360.7143
23.51 | 62.51 | 49.375 | 0.08229167 | 0.07702429 | 305.2284 | 367.7384 | 6.28 | 361.4584
23.55 | 62.51 | 49.399 | 0.08233167 | 0.07702765 | 305.7344 | 368.2444 | 6.33 | 361.9144
23.52 | 62.51 | 49.426 | 0.08237667 | 0.07703143 | 305.3299 | 367.8399 | 6.22 | 361.6199
23.63 | 62.56 | 49.451 | 0.08241833 | 0.07703492 | 306.744 | 369.304 | 6.38 | 362.924
23.67 | 62.51 | 49.478 | 0.08246333 | 0.0770387 | 307.2482 | 369.7582 | 6.33 | 363.4282
23.52 | 62.56 | 49.506 | 0.08251 | 0.07704262 | 305.2856 | 367.8456 | 6.28 | 361.5656
23.61 | 62.56 | 49.532 | 0.08255333 | 0.07704626 | 306.4393 | 368.9993 | 6.28 | 362.7193
23.7 | 62.56 | 49.556 | 0.08259333 | 0.07704962 | 307.594 | 370.154 | 6.28 | 363.874
23.48 | 62.61 | 49.617 | 0.082695 | 0.07705816 | 304.7049 | 367.3149 | 6.22 | 361.0949
23.52 | 62.66 | 49.66 | 0.08276667 | 0.07706418 | 305.2002 | 367.8602 | 6.22 | 361.6402
23.45 | 62.61 | 49.683 | 0.082805 | 0.0770674 | 304.2791 | 366.8891 | 6.28 | 360.6091
23.6 | 62.66 | 49.707 | 0.082845 | 0.07707076 | 306.2121 | 368.8721 | 6.33 | 362.5421
23.53 | 62.66 | 49.735 | 0.08289167 | 0.07707468 | 305.2883 | 367.9483 | 6.28 | 361.6683
23.66 | 62.61 | 49.761 | 0.082935 | 0.07707833 | 306.9605 | 369.5705 | 6.28 | 363.2905
23.64 | 62.61 | 49.787 | 0.08297833 | 0.07708197 | 306.6865 | 369.2965 | 6.22 | 363.0765
23.55 | 62.66 | 49.812 | 0.08302 | 0.07708547 | 305.505 | 368.165 | 6.28 | 361.885
23.5 | 61.94 | 49.839 | 0.083065 | 0.07708925 | 304.8415 | 366.7815 | 6.28 | 360.5015
23.55 | 62.08 | 49.864 | 0.08310667 | 0.07709276 | 305.4762 | 367.5562 | 6.33 | 361.2262
23.54 | 62.18 | 49.893 | 0.083155 | 0.07709682 | 305.3304 | 367.5104 | 6.28 | 361.2304
23.56 | 62.32 | 49.918 | 0.08319667 | 0.07710032 | 305.5759 | 367.8959 | 6.22 | 361.6759
23.3 | 62.42 | 49.957 | 0.08326167 | 0.07710579 | 302.1822 | 364.6022 | 6.22 | 358.3822
23.23 | 62.51 | 49.986 | 0.08331 | 0.07710986 | 301.2585 | 363.7685 | 6.33 | 357.4385
23.04 | 62.66 | 50.007 | 0.083345 | 0.0771128 | 298.7831 | 361.4431 | 6.28 | 355.1631
22.91 | 62.51 | 50.034 | 0.08339 | 0.07711659 | 297.0827 | 359.5927 | 6.17 | 353.4227
22.83 | 61.99 | 50.06 | 0.08343333 | 0.07712023 | 296.0313 | 358.0213 | 6.28 | 351.7413
22.83 | 62.13 | 50.086 | 0.08347667 | 0.07712388 | 296.0173 | 358.1473 | 6.28 | 351.8673
22.91 | 62.23 | 50.113 | 0.08352167 | 0.07712767 | 297.04 | 359.27 | 6.28 | 352.99
22.77 | 62.37 | 50.139 | 0.083565 | 0.07713131 | 295.2108 | 357.5808 | 6.28 | 351.3008
22.61 | 62.47 | 50.165 | 0.08360833 | 0.07713496 | 293.1226 | 355.5926 | 6.22 | 349.3726
22.66 | 62.56 | 50.19 | 0.08365 | 0.07713847 | 293.7575 | 356.3175 | 6.22 | 350.0975
22.88 | 62.66 | 50.216 | 0.08369333 | 0.07714212 | 296.5954 | 359.2554 | 6.28 | 352.9754
22.98 | 62.47 | 50.244 | 0.08374 | 0.07714604 | 297.8766 | 360.3466 | 6.54 | 353.8066
22.96 | 62.13 | 50.267 | 0.08377833 | 0.07714927 | 297.6049 | 359.7349 | 6.33 | 353.4049
23.1 | 62.23 | 50.293 | 0.08382167 | 0.07715292 | 299.4054 | 361.6354 | 6.22 | 355.4154
23.31 | 62.42 | 50.318 | 0.08386333 | 0.07715643 | 302.1135 | 364.5335 | 6.28 | 358.2535
23.36 | 62.47 | 50.345 | 0.08390833 | 0.07716022 | 302.7467 | 365.2167 | 6.28 | 358.9367
23.58 | 62.61 | 50.369 | 0.08394833 | 0.07716359 | 305.5845 | 368.1945 | 6.33 | 361.8645
23.66 | 62.66 | 50.396 | 0.08399333 | 0.07716738 | 306.6062 | 369.2662 | 6.33 | 362.9362
23.41 | 62.13 | 50.423 | 0.08403833 | 0.07717117 | 303.3516 | 365.4816 | 6.28 | 359.2016
23.39 | 62.32 | 50.448 | 0.08408 | 0.07717468 | 303.0787 | 365.3987 | 6.28 | 359.1187
23.58 | 62.42 | 50.473 | 0.08412167 | 0.07717819 | 305.5267 | 367.9467 | 6.33 | 361.6167
23.61 | 62.61 | 50.498 | 0.08416333 | 0.0771817 | 305.9015 | 368.5115 | 6.33 | 362.1815
23.35 | 62.71 | 50.524 | 0.08420667 | 0.07718536 | 302.5185 | 365.2285 | 6.33 | 358.8985
23.33 | 62.56 | 50.551 | 0.08425167 | 0.07718915 | 302.2446 | 364.8046 | 6.28 | 358.5246
23.39 | 62.37 | 50.577 | 0.084295 | 0.0771928 | 303.0075 | 365.3775 | 6.22 | 359.1575
23.44 | 62.23 | 50.603 | 0.08433833 | 0.07719646 | 303.6409 | 365.8709 | 6.28 | 359.5909
23.47 | 62.13 | 50.63 | 0.08438333 | 0.07720025 | 304.0146 | 366.1446 | 6.22 | 359.9246
23.54 | 62.08 | 50.654 | 0.08442333 | 0.07720362 | 304.908 | 366.988 | 6.28 | 360.708
23.57 | 61.89 | 50.681 | 0.08446833 | 0.07720742 | 305.2816 | 367.1716 | 6.22 | 360.9516
23.52 | 61.89 | 50.707 | 0.08451167 | 0.07721107 | 304.6195 | 366.5095 | 6.22 | 360.2895
23.65 | 61.94 | 50.734 | 0.08455667 | 0.07721487 | 306.2882 | 368.2282 | 6.22 | 362.0082
23.83 | 62.18 | 50.759 | 0.08459833 | 0.07721838 | 308.6053 | 370.7853 | 6.33 | 364.4553
24.06 | 62.42 | 50.784 | 0.08464 | 0.0772219 | 311.5697 | 373.9897 | 6.33 | 367.6597
24.13 | 62.75 | 50.808 | 0.08468 | 0.07722527 | 312.4625 | 375.2125 | 6.33 | 368.8825
24.27 | 62.04 | 50.836 | 0.08472667 | 0.07722921 | 314.2593 | 376.2993 | 6.01 | 370.2893
23.74 | 62.23 | 50.895 | 0.084825 | 0.07723751 | 307.3636 | 369.5936 | 6.28 | 363.3136
23.77 | 62.32 | 50.918 | 0.08486333 | 0.07724074 | 307.7391 | 370.0591 | 6.22 | 363.8391
24.11 | 62.42 | 50.943 | 0.084905 | 0.07724426 | 312.1268 | 374.5468 | 6.28 | 368.2668
23.66 | 62.51 | 50.992 | 0.08498667 | 0.07725115 | 306.2737 | 368.7837 | 6.28 | 362.5037
23.54 | 62.66 | 51.017 | 0.08502833 | 0.07725467 | 304.7065 | 367.3665 | 6.28 | 361.0865
23.68 | 61.32 | 51.043 | 0.08507167 | 0.07725833 | 306.5042 | 367.8242 | 5.8 | 362.0242
23.86 | 62.04 | 51.067 | 0.08511167 | 0.07726171 | 308.8205 | 370.8605 | 6.22 | 364.6405
23.71 | 62.23 | 51.093 | 0.085155 | 0.07726537 | 306.8645 | 369.0945 | 6.28 | 362.8145
23.66 | 62.28 | 51.119 | 0.08519833 | 0.07726903 | 306.2029 | 368.4829 | 6.22 | 362.2629
23.9 | 62.42 | 51.144 | 0.08524 | 0.07727255 | 309.2948 | 371.7148 | 6.28 | 365.4348
23.9 | 62.51 | 51.172 | 0.08528667 | 0.07727649 | 309.2791 | 371.7891 | 6.22 | 365.5691
23.88 | 62.61 | 51.198 | 0.08533 | 0.07728015 | 309.0056 | 371.6156 | 6.28 | 365.3356
23.87 | 62.13 | 51.226 | 0.08537667 | 0.07728409 | 308.8605 | 370.9905 | 6.17 | 364.8205
23.94 | 62.32 | 51.252 | 0.08542 | 0.07728775 | 309.7515 | 372.0715 | 6.22 | 365.8515
23.9 | 62.42 | 51.278 | 0.08546333 | 0.07729142 | 309.2193 | 371.6393 | 6.28 | 365.3593
23.94 | 62.56 | 51.304 | 0.08550667 | 0.07729508 | 309.7222 | 372.2822 | 6.33 | 365.9522
24.06 | 62.66 | 51.327 | 0.085545 | 0.07729832 | 311.2616 | 373.9216 | 6.28 | 367.6416
24.06 | 62.71 | 51.35 | 0.08558333 | 0.07730156 | 311.2486 | 373.9586 | 6.28 | 367.6786
23.83 | 62.18 | 51.386 | 0.08564333 | 0.07730663 | 308.253 | 370.433 | 6.28 | 364.153
23.77 | 62.32 | 51.419 | 0.08569833 | 0.07731128 | 307.4584 | 369.7784 | 6.33 | 363.4484
23.92 | 62.47 | 51.445 | 0.08574167 | 0.07731495 | 309.3839 | 371.8539 | 6.28 | 365.5739
23.81 | 62.56 | 51.473 | 0.08578833 | 0.07731889 | 307.9454 | 370.5054 | 6.22 | 364.2854
23.68 | 62.71 | 51.501 | 0.085835 | 0.07732284 | 306.2484 | 368.9584 | 6.22 | 362.7384
23.72 | 62.8 | 51.526 | 0.08587667 | 0.07732637 | 306.7518 | 369.5518 | 6.6 | 362.9518
23.44 | 61.94 | 51.551 | 0.08591833 | 0.07732989 | 303.1169 | 365.0569 | 6.06 | 358.9969
23.74 | 61.99 | 51.576 | 0.08596 | 0.07733342 | 306.9824 | 368.9724 | 6.12 | 362.8524
23.77 | 62.23 | 51.607 | 0.08601167 | 0.07733779 | 307.353 | 369.583 | 6.28 | 363.303
23.55 | 62.32 | 51.629 | 0.08604833 | 0.07734089 | 304.4961 | 366.8161 | 6.28 | 360.5361
22.37 | 62.42 | 51.696 | 0.08616 | 0.07735034 | 289.2036 | 351.6236 | 6.22 | 345.4036
22.26 | 62.51 | 51.76 | 0.08626667 | 0.07735937 | 287.7479 | 350.2579 | 6.28 | 343.9779
22.22 | 62.61 | 51.787 | 0.08631167 | 0.07736318 | 287.2167 | 349.8267 | 6.22 | 343.6067
22.48 | 61.84 | 51.812 | 0.08635333 | 0.07736671 | 290.5643 | 352.4043 | 5.85 | 346.5543
22.42 | 62.18 | 51.838 | 0.08639667 | 0.07737038 | 289.775 | 351.955 | 6.22 | 345.735
22.44 | 62.42 | 51.863 | 0.08643833 | 0.07737391 | 290.0203 | 352.4403 | 6.28 | 346.1603
22.5 | 62.61 | 51.888 | 0.08648 | 0.07737744 | 290.7824 | 353.3924 | 6.28 | 347.1124
22.79 | 62.18 | 51.915 | 0.086525 | 0.07738125 | 294.5158 | 356.6958 | 6.01 | 350.6858
23.03 | 61.89 | 51.94 | 0.08656667 | 0.07738478 | 297.6038 | 359.4938 | 6.22 | 353.2738
21.55 | 62.18 | 52.034 | 0.08672333 | 0.07739805 | 278.4308 | 340.6108 | 6.22 | 334.3908
21.55 | 62.37 | 52.076 | 0.08679333 | 0.07740398 | 278.4094 | 340.7794 | 6.28 | 334.4994
21.49 | 62.51 | 52.108 | 0.08684667 | 0.07740851 | 277.6181 | 340.1281 | 6.33 | 333.7981
21.6 | 62.66 | 52.14 | 0.0869 | 0.07741303 | 279.0228 | 341.6828 | 6.28 | 335.4028
21.86 | 62.95 | 52.166 | 0.08694333 | 0.0774167 | 282.368 | 345.318 | 6.6 | 338.718
21.94 | 62.23 | 52.193 | 0.08698833 | 0.07742052 | 283.3874 | 345.6174 | 6.12 | 339.4974
22.07 | 62.47 | 52.218 | 0.08703 | 0.07742405 | 285.0535 | 347.5235 | 6.33 | 341.1935
22.21 | 62.51 | 52.245 | 0.087075 | 0.07742787 | 286.8476 | 349.3576 | 6.28 | 343.0776
22.25 | 62.08 | 52.269 | 0.087115 | 0.07743126 | 287.3517 | 349.4317 | 6.17 | 343.2617
22.42 | 62.28 | 52.296 | 0.08716 | 0.07743508 | 289.5329 | 351.8129 | 6.22 | 345.5929
22.49 | 62.37 | 52.322 | 0.08720333 | 0.07743875 | 290.4231 | 352.7931 | 6.22 | 346.5731
22.26 | 62.47 | 52.365 | 0.087275 | 0.07744483 | 287.4304 | 349.9004 | 6.22 | 343.6804
22.44 | 62.61 | 52.406 | 0.08734333 | 0.07745063 | 289.733 | 352.343 | 6.22 | 346.123
22.58 | 62.18 | 52.462 | 0.08743667 | 0.07745855 | 291.5107 | 353.6907 | 6.12 | 347.5707
22.41 | 62.04 | 52.522 | 0.08753667 | 0.07746704 | 289.2843 | 351.3243 | 6.17 | 345.1543
22.39 | 62.23 | 52.564 | 0.08760667 | 0.07747298 | 289.004 | 351.234 | 6.28 | 344.954
22.11 | 62.32 | 52.587 | 0.087645 | 0.07747624 | 285.3778 | 347.6978 | 6.28 | 341.4178
22.31 | 62.47 | 52.612 | 0.08768667 | 0.07747978 | 287.9461 | 350.4161 | 6.28 | 344.1361
22.45 | 62.61 | 52.64 | 0.08773333 | 0.07748374 | 289.7382 | 352.3482 | 6.28 | 346.0682
22.28 | 62.71 | 52.672 | 0.08778667 | 0.07748827 | 287.5274 | 350.2374 | 6.28 | 343.9574
22.44 | 62.71 | 52.71 | 0.08785 | 0.07749365 | 289.5721 | 352.2821 | 6.22 | 346.0621
22.4 | 62.37 | 52.733 | 0.08788833 | 0.07749691 | 289.0438 | 351.4138 | 6.65 | 344.7638
22.52 | 62.28 | 52.76 | 0.08793333 | 0.07750073 | 290.5779 | 352.8579 | 6.22 | 346.6379
22.68 | 62.37 | 52.787 | 0.08797833 | 0.07750456 | 292.628 | 354.998 | 6.28 | 348.718
22.87 | 62.56 | 52.814 | 0.08802333 | 0.07750838 | 295.0649 | 357.6249 | 6.28 | 351.3449
23.02 | 62.66 | 52.839 | 0.088065 | 0.07751192 | 296.9866 | 359.6466 | 6.28 | 353.3666
23.15 | 62.32 | 52.867 | 0.08811167 | 0.07751589 | 298.6484 | 360.9684 | 6.28 | 354.6884
23.21 | 62.47 | 52.891 | 0.08815167 | 0.07751929 | 299.4093 | 361.8793 | 6.28 | 355.5993
23.14 | 62.66 | 52.917 | 0.088195 | 0.07752297 | 298.4922 | 361.1522 | 6.22 | 354.9322
23.22 | 62.23 | 52.942 | 0.08823667 | 0.07752652 | 299.5104 | 361.7404 | 6.22 | 355.5204
23.17 | 62.28 | 52.967 | 0.08827833 | 0.07753006 | 298.8518 | 361.1318 | 6.22 | 354.9118
23.25 | 62.42 | 52.997 | 0.08832833 | 0.07753431 | 299.8672 | 362.2872 | 6.22 | 356.0672
23.42 | 62.56 | 53.019 | 0.088365 | 0.07753743 | 302.0477 | 364.6077 | 6.22 | 358.3877
23.46 | 62.66 | 53.044 | 0.08840667 | 0.07754097 | 302.5497 | 365.2097 | 6.22 | 358.9897
23.5 | 61.94 | 53.071 | 0.08845167 | 0.0775448 | 303.0506 | 364.9906 | 5.96 | 359.0306
23.27 | 61.99 | 53.097 | 0.088495 | 0.07754849 | 300.0703 | 362.0603 | 6.22 | 355.8403
23.45 | 62.13 | 53.123 | 0.08853833 | 0.07755218 | 302.3771 | 364.5071 | 6.22 | 358.2871
23.59 | 62.23 | 53.147 | 0.08857833 | 0.07755558 | 304.169 | 366.399 | 6.22 | 360.179
23.7 | 62.42 | 53.173 | 0.08862167 | 0.07755927 | 305.5728 | 367.9928 | 6.22 | 361.7728
23.89 | 62.47 | 53.198 | 0.08866333 | 0.07756281 | 308.0084 | 370.4784 | 6.28 | 364.1984
23.27 | 62.61 | 53.243 | 0.08873833 | 0.0775692 | 299.9902 | 362.6002 | 6.22 | 356.3802
23.29 | 61.6 | 53.275 | 0.08879167 | 0.07757374 | 300.2305 | 361.8305 | 5.9 | 355.9305
23.55 | 62.85 | 53.302 | 0.08883667 | 0.07757757 | 303.5671 | 366.4171 | 6.22 | 360.1971
23.64 | 62.99 | 53.327 | 0.08887833 | 0.07758111 | 304.7133 | 367.7033 | 6.22 | 361.4833
23.79 | 63.09 | 53.353 | 0.08892167 | 0.0775848 | 306.6322 | 369.7222 | 6.28 | 363.4422
23.94 | 63.28 | 53.38 | 0.08896667 | 0.07758864 | 308.5503 | 371.8303 | 6.22 | 365.6103
24 | 63.33 | 53.406 | 0.08901 | 0.07759233 | 309.3089 | 372.6389 | 6.17 | 366.4689
23.7 | 63.43 | 53.432 | 0.08905333 | 0.07759602 | 305.428 | 368.858 | 6.17 | 362.688
23.94 | 63.62 | 53.457 | 0.089095 | 0.07759957 | 308.5069 | 372.1269 | 6.22 | 365.9069
23.84 | 62.23 | 53.485 | 0.08914167 | 0.07760354 | 307.2025 | 369.4325 | 6.22 | 363.2125
23.68 | 62.51 | 53.51 | 0.08918333 | 0.07760709 | 305.1267 | 367.6367 | 6.22 | 361.4167
23.91 | 62.61 | 53.535 | 0.089225 | 0.07761064 | 308.0763 | 370.6863 | 6.28 | 364.4063
24.04 | 62.75 | 53.562 | 0.08927 | 0.07761448 | 309.736 | 372.486 | 6.22 | 366.266
23.93 | 62.9 | 53.589 | 0.089315 | 0.07761831 | 308.3035 | 371.2035 | 6.28 | 364.9235
24.16 | 62.99 | 53.613 | 0.089355 | 0.07762172 | 311.2531 | 374.2431 | 6.22 | 368.0231
24.26 | 63.14 | 53.639 | 0.08939833 | 0.07762542 | 312.5265 | 375.6665 | 6.22 | 369.4465
23.04 | 63.19 | 53.713 | 0.08952167 | 0.07763593 | 296.7698 | 359.9598 | 6.22 | 353.7398
23.15 | 63.38 | 53.736 | 0.08956 | 0.0776392 | 298.1741 | 361.5541 | 6.28 | 355.2741
23.32 | 63.52 | 53.762 | 0.08960333 | 0.0776429 | 300.3494 | 363.8694 | 6.28 | 357.5894
23.49 | 63.62 | 53.788 | 0.08964667 | 0.07764659 | 302.5245 | 366.1445 | 6.22 | 359.9245
23.65 | 62.51 | 53.817 | 0.089695 | 0.07765072 | 304.569 | 367.079 | 6.12 | 360.959
23.77 | 62.71 | 53.842 | 0.08973667 | 0.07765427 | 306.1004 | 368.8104 | 6.28 | 362.5304
23.83 | 62.37 | 53.867 | 0.08977833 | 0.07765782 | 306.859 | 369.229 | 6.17 | 363.059
23.95 | 62.51 | 53.895 | 0.089825 | 0.07766181 | 308.3884 | 370.8984 | 6.28 | 364.6184
23.98 | 62.61 | 53.922 | 0.08987 | 0.07766565 | 308.7594 | 371.3694 | 6.22 | 365.1494
23.89 | 62.75 | 53.95 | 0.08991667 | 0.07766963 | 307.5848 | 370.3348 | 6.06 | 364.2748
24.21 | 62.23 | 54.007 | 0.09001167 | 0.07767774 | 311.6723 | 373.9023 | 5.8 | 368.1023
24.21 | 62.9 | 54.059 | 0.09009833 | 0.07768514 | 311.6426 | 374.5426 | 6.28 | 368.2626
24.02 | 62.99 | 54.092 | 0.09015333 | 0.07768983 | 309.1782 | 372.1682 | 6.22 | 365.9482
24.16 | 63.09 | 54.115 | 0.09019167 | 0.07769311 | 310.9671 | 374.0571 | 6.22 | 367.8371
24.11 | 63.23 | 54.144 | 0.09024 | 0.07769723 | 310.3071 | 373.5371 | 6.22 | 367.3171
23.92 | 63.33 | 54.168 | 0.09028 | 0.07770065 | 307.8481 | 371.1781 | 6.22 | 364.9581
24.03 | 63.43 | 54.195 | 0.090325 | 0.07770449 | 309.2485 | 372.6785 | 6.17 | 366.5085
23.78 | 63.52 | 54.22 | 0.09036667 | 0.07770805 | 306.0172 | 369.5372 | 6.22 | 363.3172
23.94 | 62.28 | 54.247 | 0.09041167 | 0.0777119 | 308.0609 | 370.3409 | 6.06 | 364.2809
23.91 | 62.51 | 54.27 | 0.09045 | 0.07771517 | 307.6619 | 370.1719 | 6.22 | 363.9519
24.09 | 62.71 | 54.3 | 0.0905 | 0.07771944 | 309.961 | 372.671 | 6.22 | 366.451
24.15 | 62.23 | 54.323 | 0.09053833 | 0.07772272 | 310.72 | 372.95 | 6.22 | 366.73
24.18 | 62.42 | 54.35 | 0.09058333 | 0.07772657 | 311.0905 | 373.5105 | 6.17 | 367.3405
24.14 | 62.51 | 54.377 | 0.09062833 | 0.07773041 | 310.5606 | 373.0706 | 6.22 | 366.8506
24.22 | 62.61 | 54.404 | 0.09067333 | 0.07773426 | 311.5743 | 374.1843 | 6.22 | 367.9643
24.22 | 62.75 | 54.429 | 0.090715 | 0.07773782 | 311.5601 | 374.3101 | 6.17 | 368.1401
24.22 | 62.42 | 54.453 | 0.090755 | 0.07774124 | 311.5464 | 373.9664 | 6.22 | 367.7464
24.29 | 62.04 | 54.479 | 0.09079833 | 0.07774495 | 312.4319 | 374.4719 | 6.12 | 368.3519
24.33 | 62.23 | 54.504 | 0.09084 | 0.07774851 | 312.932 | 375.162 | 6.28 | 368.882
24.39 | 62.42 | 54.53 | 0.09088333 | 0.07775222 | 313.6888 | 376.1088 | 6.17 | 369.9388
24.39 | 62.47 | 54.555 | 0.090925 | 0.07775578 | 313.6744 | 376.1444 | 6.22 | 369.9244
24.5 | 62.61 | 54.58 | 0.09096667 | 0.07775934 | 315.0747 | 377.6847 | 6.17 | 371.5147
24.47 | 61.99 | 54.606 | 0.09101 | 0.07776305 | 314.6739 | 376.6639 | 5.96 | 370.7039
24.44 | 61.99 | 54.631 | 0.09105167 | 0.07776661 | 314.2737 | 376.2637 | 5.96 | 370.3037
24.37 | 62.71 | 54.657 | 0.091095 | 0.07777032 | 313.3586 | 376.0686 | 6.17 | 369.8986
24.3 | 62.75 | 54.684 | 0.09114 | 0.07777417 | 312.4431 | 375.1931 | 6.54 | 368.6531
24.2 | 62.8 | 54.728 | 0.09121333 | 0.07778045 | 311.1322 | 373.9322 | 6.22 | 367.7122
24.34 | 62.8 | 54.752 | 0.09125333 | 0.07778387 | 312.9183 | 375.7183 | 6.28 | 369.4383
24.33 | 62.13 | 54.779 | 0.09129833 | 0.07778772 | 312.7743 | 374.9043 | 6.17 | 368.7343
24.49 | 62.37 | 54.804 | 0.09134 | 0.07779129 | 314.8167 | 377.1867 | 6.22 | 370.9667
24.56 | 62.47 | 54.83 | 0.09138333 | 0.077795 | 315.7015 | 378.1715 | 6.17 | 372.0015
24.57 | 62.56 | 54.856 | 0.09142667 | 0.07779871 | 315.815 | 378.375 | 6.17 | 372.205
24.5 | 62.71 | 54.882 | 0.09147 | 0.07780242 | 314.9002 | 377.6102 | 6.22 | 371.3902
24.04 | 62.42 | 54.926 | 0.09154333 | 0.0778087 | 308.9629 | 371.3829 | 6.17 | 365.2129
24.15 | 61.7 | 54.977 | 0.09162833 | 0.07781598 | 310.3476 | 372.0476 | 5.85 | 366.1976
24.1 | 62.71 | 55 | 0.09166667 | 0.07781927 | 309.6919 | 372.4019 | 6.28 | 366.1219
24.34 | 62.23 | 55.026 | 0.09171 | 0.07782298 | 312.7611 | 374.9911 | 6.22 | 368.7711
24.27 | 62.37 | 55.053 | 0.091755 | 0.07782684 | 311.8462 | 374.2162 | 6.17 | 368.0462
24.39 | 62.51 | 55.078 | 0.09179667 | 0.07783041 | 313.3737 | 375.8837 | 6.22 | 369.6637
24.53 | 62.61 | 55.103 | 0.09183833 | 0.07783398 | 315.158 | 377.768 | 6.28 | 371.488
24.61 | 62.75 | 55.13 | 0.09188333 | 0.07783783 | 316.1702 | 378.9202 | 6.17 | 372.7502
24.66 | 61.94 | 55.156 | 0.09192667 | 0.07784155 | 316.7974 | 378.7374 | 5.96 | 372.7774
24.69 | 62.8 | 55.181 | 0.09196833 | 0.07784512 | 317.1682 | 379.9682 | 6.17 | 373.7982
24.82 | 62.85 | 55.207 | 0.09201167 | 0.07784884 | 318.823 | 381.673 | 6.17 | 375.503
24.78 | 62.95 | 55.23 | 0.09205 | 0.07785212 | 318.2958 | 381.2458 | 6.17 | 375.0758
25 | 63.14 | 55.257 | 0.092095 | 0.07785598 | 321.1057 | 384.2457 | 6.22 | 378.0257
25.03 | 63.23 | 55.281 | 0.092135 | 0.07785941 | 321.4769 | 384.7069 | 6.22 | 378.4869
25.05 | 63.38 | 55.31 | 0.09218333 | 0.07786356 | 321.7166 | 385.0966 | 6.22 | 378.8766
24.5 | 63.47 | 55.359 | 0.092265 | 0.07787056 | 314.6247 | 378.0947 | 6.22 | 371.8747
24.33 | 63.57 | 55.383 | 0.092305 | 0.07787399 | 312.4278 | 375.9978 | 6.17 | 369.8278
24.38 | 62.66 | 55.408 | 0.09234667 | 0.07787757 | 313.0555 | 375.7155 | 6.28 | 369.4355
24.36 | 62.08 | 55.433 | 0.09238833 | 0.07788114 | 312.7843 | 374.8643 | 6.17 | 368.6943
24.55 | 62.04 | 55.461 | 0.092435 | 0.07788515 | 315.2077 | 377.2477 | 5.9 | 371.3477
24.58 | 62.04 | 55.488 | 0.09248 | 0.07788901 | 315.5773 | 377.6173 | 6.22 | 371.3973
24.65 | 62.23 | 55.511 | 0.09251833 | 0.0778923 | 316.4626 | 378.6926 | 6.17 | 372.5226
24.52 | 62.28 | 55.537 | 0.09256167 | 0.07789602 | 314.7786 | 377.0586 | 6.17 | 370.8886
24.62 | 62.42 | 55.562 | 0.09260333 | 0.0778996 | 316.0478 | 378.4678 | 6.17 | 372.2978
24.41 | 62.56 | 55.597 | 0.09266167 | 0.07790461 | 313.3319 | 375.8919 | 6.17 | 369.7219
24.5 | 62.66 | 55.635 | 0.092725 | 0.07791004 | 314.4652 | 377.1252 | 6.22 | 370.9052
24.47 | 61.75 | 55.657 | 0.09276167 | 0.07791319 | 314.0675 | 375.8175 | 5.85 | 369.9675
24.46 | 62.42 | 55.685 | 0.09280833 | 0.0779172 | 313.923 | 376.343 | 6.28 | 370.063
24.23 | 62.18 | 55.717 | 0.09286167 | 0.07792178 | 310.9529 | 373.1329 | 6.22 | 366.9129
24.52 | 62.32 | 55.774 | 0.09295667 | 0.07792994 | 314.6416 | 376.9616 | 6.12 | 370.8416
24.37 | 62.42 | 55.833 | 0.093055 | 0.07793839 | 312.6829 | 375.1029 | 6.17 | 368.9329
24.24 | 62.56 | 55.873 | 0.09312167 | 0.07794412 | 310.992 | 373.552 | 6.17 | 367.382
24.34 | 62.71 | 55.899 | 0.093165 | 0.07794785 | 312.2601 | 374.9701 | 6.17 | 368.8001
24.42 | 62.8 | 55.924 | 0.09320667 | 0.07795143 | 313.272 | 376.072 | 6.12 | 369.952
24.45 | 62.9 | 55.949 | 0.09324833 | 0.07795501 | 313.6424 | 376.5424 | 6.17 | 370.3724
24.49 | 62.99 | 55.975 | 0.09329167 | 0.07795874 | 314.1406 | 377.1306 | 6.12 | 371.0106
24.59 | 63.14 | 56.002 | 0.09333667 | 0.0779626 | 315.4076 | 378.5476 | 6.22 | 372.3276
24.56 | 63.19 | 56.027 | 0.09337833 | 0.07796619 | 315.0083 | 378.1983 | 6.17 | 372.0283
24.72 | 63.28 | 56.054 | 0.09342333 | 0.07797006 | 317.0448 | 380.3248 | 6.17 | 374.1548
24.58 | 63.47 | 56.08 | 0.09346667 | 0.07797378 | 315.2342 | 378.7042 | 6.17 | 372.5342
24.49 | 63.52 | 56.104 | 0.09350667 | 0.07797723 | 314.0661 | 377.5861 | 6.12 | 371.4661
24.47 | 62.9 | 56.132 | 0.09355333 | 0.07798124 | 313.7934 | 376.6934 | 5.85 | 370.8434
24.41 | 62.28 | 56.179 | 0.09363167 | 0.07798798 | 312.997 | 375.277 | 6.12 | 369.157
24.3 | 62.71 | 56.239 | 0.09373167 | 0.07799658 | 311.5521 | 374.2621 | 6.17 | 368.0921
24.18 | 62.23 | 56.261 | 0.09376833 | 0.07799974 | 310.001 | 372.231 | 6.06 | 366.171
24.17 | 62.18 | 56.288 | 0.09381333 | 0.07800361 | 309.8574 | 372.0374 | 6.12 | 365.9174
24.27 | 62.37 | 56.313 | 0.093855 | 0.0780072 | 311.1251 | 373.4951 | 6.17 | 367.3251
24.17 | 62.47 | 56.34 | 0.0939 | 0.07801107 | 309.8278 | 372.2978 | 6.12 | 366.1778
24.3 | 62.56 | 56.366 | 0.09394333 | 0.07801481 | 311.4793 | 374.0393 | 6.22 | 367.8193
24.44 | 62.71 | 56.392 | 0.09398667 | 0.07801854 | 313.2589 | 375.9689 | 6.12 | 369.8489
24.44 | 62.85 | 56.417 | 0.09402833 | 0.07802213 | 313.2445 | 376.0945 | 6.33 | 369.7645
24.48 | 61.6 | 56.444 | 0.09407333 | 0.078026 | 313.7416 | 375.3416 | 5.69 | 369.6516
24.47 | 62.71 | 56.468 | 0.09411333 | 0.07802945 | 313.5996 | 376.3096 | 6.28 | 370.0296
24.34 | 62.04 | 56.494 | 0.09415667 | 0.07803318 | 311.9186 | 373.9586 | 5.9 | 368.0586
24.34 | 62.23 | 56.52 | 0.0942 | 0.07803691 | 311.9037 | 374.1337 | 6.17 | 367.9637
24.39 | 62.37 | 56.546 | 0.09424333 | 0.07804065 | 312.5295 | 374.8995 | 6.17 | 368.7295
24.33 | 62.42 | 56.57 | 0.09428333 | 0.07804409 | 311.7469 | 374.1669 | 6.17 | 367.9969
24.5 | 62.61 | 56.597 | 0.09432833 | 0.07804797 | 313.9095 | 376.5195 | 6.17 | 370.3495
24.41 | 62.71 | 56.622 | 0.09437 | 0.07805156 | 312.742 | 375.452 | 6.17 | 369.282
24.36 | 62.13 | 56.648 | 0.09441333 | 0.0780553 | 312.0864 | 374.2164 | 6.28 | 367.9364
24.25 | 62.42 | 56.673 | 0.094455 | 0.07805889 | 310.6629 | 373.0829 | 6.17 | 366.9129
24.27 | 62.8 | 56.698 | 0.09449667 | 0.07806248 | 310.9048 | 373.7048 | 6.17 | 367.5348
24.5 | 62.9 | 56.725 | 0.09454167 | 0.07806636 | 313.8356 | 376.7356 | 6.17 | 370.5656
24.4 | 62.99 | 56.772 | 0.09462 | 0.07807311 | 312.5276 | 375.5176 | 6.12 | 369.3976
24.66 | 63.09 | 56.826 | 0.09471 | 0.07808087 | 315.8264 | 378.9164 | 6.17 | 372.7464
24.78 | 63.19 | 56.88 | 0.0948 | 0.07808864 | 317.3317 | 380.5217 | 6.17 | 374.3517
22.81 | 63.33 | 56.953 | 0.09492167 | 0.07809913 | 292.0647 | 355.3947 | 6.12 | 349.2747
23.09 | 63.47 | 57.014 | 0.09502333 | 0.07810791 | 295.6167 | 359.0867 | 6.17 | 352.9167
23.25 | 63.62 | 57.067 | 0.09511167 | 0.07811553 | 297.6361 | 361.2561 | 6.17 | 355.0861
22.72 | 62.47 | 57.135 | 0.095225 | 0.07812532 | 290.8148 | 353.2848 | 6.06 | 347.2248
22.56 | 62.66 | 57.194 | 0.09532333 | 0.07813381 | 288.7354 | 351.3954 | 6.12 | 345.2754
22.57 | 62.85 | 57.24 | 0.0954 | 0.07814043 | 288.8389 | 351.6889 | 6.38 | 345.3089
22.6 | 62.47 | 57.265 | 0.09544167 | 0.07814403 | 289.2095 | 351.6795 | 6.22 | 345.4595
22.61 | 62.61 | 57.291 | 0.095485 | 0.07814778 | 289.3237 | 351.9337 | 6.12 | 345.8137
22.66 | 62.71 | 57.316 | 0.09552667 | 0.07815138 | 289.9501 | 352.6601 | 6.17 | 346.4901
22.66 | 62.28 | 57.344 | 0.09557333 | 0.07815541 | 289.9352 | 352.2152 | 6.12 | 346.0952
22.68 | 62.37 | 57.369 | 0.095615 | 0.07815901 | 290.1777 | 352.5477 | 6.17 | 346.3777
22.83 | 62.8 | 57.397 | 0.09566167 | 0.07816304 | 292.0818 | 354.8818 | 6.22 | 348.6618
22.27 | 61.65 | 57.433 | 0.09572167 | 0.07816823 | 284.8984 | 346.5484 | 5.74 | 340.8084
21.58 | 62.66 | 57.491 | 0.09581833 | 0.07817658 | 276.0417 | 338.7017 | 6.38 | 332.3217
21.83 | 62.8 | 57.517 | 0.09586167 | 0.07818033 | 279.2262 | 342.0262 | 6.17 | 335.8562
21.9 | 62.95 | 57.541 | 0.09590167 | 0.07818379 | 280.1092 | 343.0592 | 6.12 | 336.9392
22.16 | 63.04 | 57.568 | 0.09594667 | 0.07818768 | 283.4206 | 346.4606 | 6.17 | 340.2906
22.41 | 63.09 | 57.595 | 0.09599167 | 0.07819157 | 286.6038 | 349.6938 | 6.17 | 343.5238
22.49 | 63.19 | 57.621 | 0.096035 | 0.07819532 | 287.6131 | 350.8031 | 6.12 | 344.6831
22.54 | 63.33 | 57.647 | 0.09607833 | 0.07819907 | 288.2387 | 351.5687 | 6.17 | 345.3987
22.7 | 63.47 | 57.673 | 0.09612167 | 0.07820282 | 290.2709 | 353.7409 | 6.12 | 347.6209
22.95 | 63.57 | 57.699 | 0.096165 | 0.07820657 | 293.4536 | 357.0236 | 6.17 | 350.8536
23.15 | 61.89 | 57.726 | 0.09621 | 0.07821046 | 295.9962 | 357.8862 | 5.32 | 352.5662
23.16 | 62.42 | 57.781 | 0.09630167 | 0.0782184 | 296.094 | 358.514 | 6.17 | 352.344
22.88 | 62.71 | 57.812 | 0.09635333 | 0.07822287 | 292.4976 | 355.2076 | 6.22 | 348.9876
23.05 | 62.42 | 57.838 | 0.09639667 | 0.07822662 | 294.6567 | 357.0767 | 6.06 | 351.0167
22.96 | 62.47 | 57.864 | 0.09644 | 0.07823037 | 293.4921 | 355.9621 | 6.12 | 349.8421
23.05 | 62.61 | 57.889 | 0.09648167 | 0.07823398 | 294.629 | 357.239 | 6.17 | 351.069
23 | 62.71 | 57.917 | 0.09652833 | 0.07823802 | 293.9747 | 356.6847 | 6.17 | 350.5147
22.91 | 62.18 | 57.941 | 0.09656833 | 0.07824148 | 292.8114 | 354.9914 | 6.12 | 348.8714
23.1 | 62.32 | 57.969 | 0.096615 | 0.07824553 | 295.2245 | 357.5445 | 6.17 | 351.3745
23.18 | 62.42 | 57.992 | 0.09665333 | 0.07824885 | 296.2344 | 358.6544 | 6.17 | 352.4844
23.33 | 62.51 | 58.021 | 0.09670167 | 0.07825303 | 298.1354 | 360.6454 | 6.17 | 354.4754
23.43 | 62.61 | 58.047 | 0.096745 | 0.07825679 | 299.3989 | 362.0089 | 6.12 | 355.8889
23.28 | 61.99 | 58.072 | 0.09678667 | 0.0782604 | 297.4685 | 359.4585 | 5.85 | 353.6085
22.93 | 62.66 | 58.129 | 0.09688167 | 0.07826863 | 292.9654 | 355.6254 | 6.22 | 349.4054
22.82 | 62.08 | 58.161 | 0.096935 | 0.07827325 | 291.5428 | 353.6228 | 6.22 | 347.4028
22.72 | 62.18 | 58.186 | 0.09697667 | 0.07827686 | 290.2518 | 352.4318 | 6.17 | 346.2618
22.83 | 62.28 | 58.21 | 0.09701667 | 0.07828033 | 291.6441 | 353.9241 | 6.12 | 347.8041
22.97 | 62.42 | 58.252 | 0.09708667 | 0.0782864 | 293.4098 | 355.8298 | 6.12 | 349.7098
23.32 | 62.56 | 58.3 | 0.09716667 | 0.07829334 | 297.8542 | 360.4142 | 6.12 | 354.2942
23.47 | 62.61 | 58.36 | 0.09726667 | 0.07830201 | 299.7369 | 362.3469 | 6.12 | 356.2269
23.44 | 62.13 | 58.419 | 0.097365 | 0.07831054 | 299.3211 | 361.4511 | 5.85 | 355.6011
23.35 | 61.94 | 58.481 | 0.09746833 | 0.07831951 | 298.1377 | 360.0777 | 5.85 | 354.2277
23.32 | 61.84 | 58.538 | 0.09756333 | 0.07832775 | 297.7233 | 359.5633 | 5.85 | 353.7133
23.33 | 62.56 | 58.594 | 0.09765667 | 0.07833585 | 297.8202 | 360.3802 | 6.06 | 354.3202
22.97 | 62.75 | 58.622 | 0.09770333 | 0.0783399 | 293.2094 | 355.9594 | 6.12 | 349.8394
23.1 | 62.13 | 58.65 | 0.09775 | 0.07834396 | 294.8536 | 356.9836 | 6.17 | 350.8136
22.99 | 62.32 | 58.676 | 0.09779333 | 0.07834772 | 293.4355 | 355.7555 | 6.12 | 349.6355
22.93 | 62.66 | 58.704 | 0.09784 | 0.07835177 | 292.6545 | 355.3145 | 6.17 | 349.1445
23.02 | 62.56 | 58.729 | 0.09788167 | 0.07835539 | 293.7896 | 356.3496 | 6.17 | 350.1796
23.03 | 62.71 | 58.754 | 0.09792333 | 0.07835901 | 293.9037 | 356.6137 | 6.17 | 350.4437
23.12 | 62.28 | 58.781 | 0.09796833 | 0.07836292 | 295.0375 | 357.3175 | 6.12 | 351.1975
23.03 | 62.37 | 58.805 | 0.09800833 | 0.07836639 | 293.876 | 356.246 | 6.12 | 350.126
23.1 | 62.51 | 58.833 | 0.098055 | 0.07837045 | 294.754 | 357.264 | 6.12 | 351.144
23.22 | 62.61 | 58.857 | 0.098095 | 0.07837392 | 296.272 | 358.882 | 6.12 | 352.762
23.33 | 62.71 | 58.883 | 0.09813833 | 0.07837769 | 297.6612 | 360.3712 | 6.12 | 354.2512
23.42 | 62.99 | 58.912 | 0.09818667 | 0.07838189 | 298.7935 | 361.7835 | 6.12 | 355.6635
23.22 | 62.08 | 58.943 | 0.09823833 | 0.07838638 | 296.2249 | 358.3049 | 6.17 | 352.1349
23.13 | 61.8 | 58.977 | 0.098295 | 0.07839131 | 295.0582 | 356.8582 | 5.96 | 350.8982
23.16 | 61.94 | 59.006 | 0.09834333 | 0.07839551 | 295.4251 | 357.3651 | 5.74 | 351.6251
21.21 | 62.9 | 59.108 | 0.09851333 | 0.07841029 | 270.5002 | 333.4002 | 6.28 | 327.1202
21.21 | 61.94 | 59.136 | 0.09856 | 0.07841435 | 270.4862 | 332.4262 | 6.17 | 326.2562
21.56 | 62.28 | 59.164 | 0.09860667 | 0.07841841 | 274.9354 | 337.2154 | 6.17 | 331.0454
21.72 | 62.28 | 59.188 | 0.09864667 | 0.07842189 | 276.9635 | 339.2435 | 5.96 | 333.2835
21.93 | 62.23 | 59.215 | 0.09869167 | 0.07842581 | 279.6273 | 341.8573 | 6.22 | 335.6373
22.07 | 62.37 | 59.24 | 0.09873333 | 0.07842943 | 281.3995 | 343.7695 | 6.01 | 337.7595
22.04 | 62.32 | 59.266 | 0.09877667 | 0.07843321 | 281.0034 | 343.3234 | 6.12 | 337.2034
22.11 | 62.42 | 59.291 | 0.09881833 | 0.07843683 | 281.8829 | 344.3029 | 6.12 | 338.1829
22.29 | 62.51 | 59.317 | 0.09886167 | 0.0784406 | 284.1641 | 346.6741 | 6.17 | 340.5041
22.22 | 62.66 | 59.341 | 0.09890167 | 0.07844409 | 283.2591 | 345.9191 | 6.17 | 339.7491
22.32 | 61.7 | 59.37 | 0.09895 | 0.07844829 | 284.5186 | 346.2186 | 5.85 | 340.3686
22.43 | 62.23 | 59.394 | 0.09899 | 0.07845178 | 285.9081 | 348.1381 | 5.9 | 342.2381
22.43 | 61.99 | 59.42 | 0.09903333 | 0.07845555 | 285.8944 | 347.8844 | 6.12 | 341.7644
22.55 | 62.23 | 59.445 | 0.099075 | 0.07845918 | 287.4106 | 349.6406 | 6.12 | 343.5206
22.66 | 62.71 | 59.472 | 0.09912 | 0.0784631 | 288.7982 | 351.5082 | 6.22 | 345.2882
22.77 | 62.13 | 59.498 | 0.09916333 | 0.07846687 | 290.1862 | 352.3162 | 6.12 | 346.1962
22.79 | 62.28 | 59.523 | 0.099205 | 0.0784705 | 290.4276 | 352.7076 | 6.17 | 346.5376
22.92 | 62.37 | 59.549 | 0.09924833 | 0.07847428 | 292.0702 | 354.4402 | 6.06 | 348.3802
22.93 | 62.47 | 59.576 | 0.09929333 | 0.0784782 | 292.1831 | 354.6531 | 6.12 | 348.5331
23.01 | 62.61 | 59.602 | 0.09933667 | 0.07848197 | 293.1884 | 355.7984 | 6.12 | 349.6784
22.93 | 62.71 | 59.63 | 0.09938333 | 0.07848604 | 292.1539 | 354.8639 | 6.12 | 348.7439
22.91 | 62.13 | 59.65 | 0.09941667 | 0.07848894 | 291.8882 | 354.0182 | 6.17 | 347.8482
22.72 | 62.47 | 59.679 | 0.099465 | 0.07849316 | 289.452 | 351.922 | 6.12 | 345.802
22.9 | 62.37 | 59.704 | 0.09950667 | 0.07849679 | 291.7317 | 354.1017 | 5.96 | 348.1417
23.01 | 62.37 | 59.73 | 0.09955 | 0.07850057 | 293.1189 | 355.4889 | 6.06 | 349.4289
23.14 | 62.47 | 59.755 | 0.09959167 | 0.0785042 | 294.7613 | 357.2313 | 6.06 | 351.1713
23.22 | 62.56 | 59.782 | 0.09963667 | 0.07850812 | 295.7656 | 358.3256 | 6.12 | 352.2056
23.07 | 62.66 | 59.81 | 0.09968333 | 0.07851219 | 293.8397 | 356.4997 | 6.12 | 350.3797
23.1 | 61.32 | 59.832 | 0.09972 | 0.07851539 | 294.2098 | 355.5298 | 5.58 | 349.9498
23.3 | 62.71 | 59.86 | 0.09976667 | 0.07851946 | 296.7417 | 359.4517 | 6.12 | 353.3317
23.26 | 62.66 | 59.887 | 0.09981167 | 0.07852338 | 296.2175 | 358.8775 | 6.12 | 352.7575
23.27 | 62.56 | 59.913 | 0.099855 | 0.07852716 | 296.3306 | 358.8906 | 6.28 | 352.6106
22.84 | 62.61 | 59.96 | 0.09993333 | 0.078534 | 290.8295 | 353.4395 | 6.12 | 347.3195
22.77 | 62.75 | 59.986 | 0.09997667 | 0.07853778 | 289.9242 | 352.6742 | 6.12 | 346.5542
23.05 | 62.85 | 60.01 | 0.1000167 | 0.07854127 | 293.4763 | 356.3263 | 6.12 | 350.2063
23.3 | 62.9 | 60.037 | 0.1000617 | 0.0785452 | 296.6445 | 359.5445 | 6.12 | 353.4245
23.5 | 63.04 | 60.061 | 0.1001017 | 0.07854869 | 299.1775 | 362.2175 | 6.12 | 356.0975
23.35 | 63.09 | 60.088 | 0.1001467 | 0.07855262 | 297.253 | 360.343 | 6.06 | 354.283
23.44 | 63.19 | 60.114 | 0.10019 | 0.0785564 | 298.3843 | 361.5743 | 6.12 | 355.4543
23.6 | 63.28 | 60.137 | 0.1002283 | 0.07855975 | 300.4083 | 363.6883 | 6.12 | 357.5683
23.83 | 63.43 | 60.164 | 0.1002733 | 0.07856368 | 303.3208 | 366.7508 | 6.06 | 360.6908
23.98 | 63.52 | 60.19 | 0.1003167 | 0.07856746 | 305.2154 | 368.7354 | 6.12 | 362.6154
24.06 | 63.52 | 60.243 | 0.100405 | 0.07857518 | 306.2036 | 369.7236 | 6.06 | 363.6636
24.16 | 62.61 | 60.297 | 0.100495 | 0.07858304 | 307.4455 | 370.0555 | 6.28 | 363.7755
24.22 | 62.28 | 60.347 | 0.1005783 | 0.07859032 | 308.1805 | 370.4605 | 6.01 | 364.4505
24.4 | 62.51 | 60.4 | 0.1006667 | 0.07859804 | 310.4403 | 372.9503 | 6.12 | 366.8303
24.33 | 62.8 | 60.441 | 0.100735 | 0.07860401 | 309.5262 | 372.3262 | 6.06 | 366.2662
24.18 | 62.8 | 60.465 | 0.100775 | 0.07860751 | 307.6042 | 370.4042 | 6.12 | 364.2842
24.34 | 62.9 | 60.491 | 0.1008183 | 0.07861129 | 309.6247 | 372.5247 | 6.06 | 366.4647
24.33 | 63.04 | 60.517 | 0.1008617 | 0.07861508 | 309.4826 | 372.5226 | 6.12 | 366.4026
24.4 | 63.14 | 60.543 | 0.100905 | 0.07861887 | 310.3581 | 373.4981 | 6.06 | 367.4381
24.55 | 63.23 | 60.569 | 0.1009483 | 0.07862266 | 312.2509 | 375.4809 | 6.12 | 369.3609
24.44 | 63.33 | 60.599 | 0.1009983 | 0.07862703 | 310.8346 | 374.1646 | 6.06 | 368.1046
24.66 | 63.43 | 60.657 | 0.101095 | 0.07863549 | 313.5989 | 377.0289 | 6.06 | 370.9689
24.15 | 63.57 | 60.727 | 0.1012117 | 0.0786457 | 307.0734 | 370.6434 | 6.01 | 364.6334
24.04 | 62.28 | 60.792 | 0.10132 | 0.07865518 | 305.6379 | 367.9179 | 5.69 | 362.2279
23.89 | 62.28 | 60.856 | 0.1014267 | 0.07866451 | 303.6948 | 365.9748 | 6.01 | 359.9648
24.01 | 62.42 | 60.916 | 0.1015267 | 0.07867327 | 305.1862 | 367.6062 | 6.01 | 361.5962
23.73 | 62.51 | 60.974 | 0.1016233 | 0.07868173 | 301.5948 | 364.1048 | 6.01 | 358.0948
23.71 | 62.66 | 61.03 | 0.1017167 | 0.07868991 | 301.3093 | 363.9693 | 6.06 | 357.9093
23.35 | 62.13 | 61.085 | 0.1018083 | 0.07869794 | 296.7041 | 358.8341 | 6.01 | 352.8241
23.26 | 62.37 | 61.134 | 0.10189 | 0.0787051 | 295.5336 | 357.9036 | 6.12 | 351.7836
23.14 | 62.42 | 61.174 | 0.1019567 | 0.07871094 | 293.9871 | 356.4071 | 6.06 | 350.3471
23.38 | 62.51 | 61.2 | 0.102 | 0.07871474 | 297.0219 | 359.5319 | 6.06 | 353.4719
23.43 | 62.61 | 61.224 | 0.10204 | 0.07871824 | 297.6438 | 360.2538 | 6.06 | 354.1938
23.63 | 62.71 | 61.252 | 0.1020867 | 0.07872234 | 300.1689 | 362.8789 | 6.12 | 356.7589
23.67 | 62.71 | 61.276 | 0.1021267 | 0.07872584 | 300.6637 | 363.3737 | 5.96 | 357.4137
23.75 | 62.75 | 61.303 | 0.1021717 | 0.07872979 | 301.6647 | 364.4147 | 6.01 | 358.4047
23.9 | 62.85 | 61.329 | 0.102215 | 0.07873359 | 303.5553 | 366.4053 | 6.06 | 360.3453
24.03 | 62.9 | 61.356 | 0.10226 | 0.07873754 | 305.1912 | 368.0912 | 6.06 | 362.0312
23.61 | 63.04 | 61.41 | 0.10235 | 0.07874543 | 299.8269 | 362.8669 | 6.06 | 356.8069
23.61 | 63.14 | 61.436 | 0.1023933 | 0.07874923 | 299.8125 | 362.9525 | 6.06 | 356.8925
23.87 | 63.23 | 61.464 | 0.10244 | 0.07875333 | 303.0983 | 366.3283 | 6.06 | 360.2683
24.05 | 63.28 | 61.489 | 0.1024817 | 0.07875698 | 305.3698 | 368.6498 | 6.06 | 362.5898
24.1 | 63.38 | 61.514 | 0.1025233 | 0.07876064 | 305.9904 | 369.3704 | 6.06 | 363.3104
24.17 | 63.47 | 61.543 | 0.1025717 | 0.07876488 | 306.8627 | 370.3327 | 6.12 | 364.2127
24.34 | 63.62 | 61.568 | 0.1026133 | 0.07876854 | 309.0066 | 372.6266 | 6.01 | 366.6166
24.27 | 62.75 | 61.595 | 0.1026583 | 0.07877249 | 308.1025 | 370.8525 | 6.06 | 364.7925
24.45 | 62.9 | 61.621 | 0.1027017 | 0.07877629 | 310.3726 | 373.2726 | 6.06 | 367.2126
24.42 | 62.99 | 61.644 | 0.10274 | 0.07877966 | 309.9785 | 372.9685 | 6.06 | 366.9085
24.63 | 63.09 | 61.671 | 0.102785 | 0.07878361 | 312.6285 | 375.7185 | 6.12 | 369.5985
24.61 | 63.23 | 61.696 | 0.1028267 | 0.07878727 | 312.3601 | 375.5901 | 6.12 | 369.4701
24.61 | 63.23 | 61.722 | 0.10287 | 0.07879107 | 312.345 | 375.575 | 6.06 | 369.515
24.88 | 63.38 | 61.749 | 0.102915 | 0.07879502 | 315.756 | 379.136 | 6.12 | 373.016
24.93 | 63.43 | 61.776 | 0.10296 | 0.07879898 | 316.3747 | 379.8047 | 6.06 | 373.7447
25.06 | 63.57 | 61.802 | 0.1030033 | 0.07880278 | 318.0091 | 381.5791 | 6.12 | 375.4591
24.98 | 62.51 | 61.833 | 0.103055 | 0.07880732 | 316.9756 | 379.4856 | 5.8 | 373.6856
24.74 | 62.08 | 61.899 | 0.103165 | 0.07881699 | 313.8917 | 375.9717 | 5.85 | 370.1217
24.86 | 62.32 | 61.957 | 0.1032617 | 0.07882549 | 315.3802 | 377.7002 | 6.06 | 371.6402
24.99 | 62.42 | 62.005 | 0.1033417 | 0.07883252 | 317.0012 | 379.4212 | 6.01 | 373.4112
25.03 | 62.51 | 62.06 | 0.1034333 | 0.07884058 | 317.4761 | 379.9861 | 6.01 | 373.9761
25.15 | 62.61 | 62.118 | 0.10353 | 0.07884908 | 318.9638 | 381.5738 | 6.01 | 375.5638
25.32 | 62.75 | 62.17 | 0.1036167 | 0.0788567 | 321.0887 | 383.8387 | 6.12 | 377.7187
24.34 | 62.95 | 62.26 | 0.1037667 | 0.0788699 | 308.6095 | 371.5595 | 6.38 | 365.1795
24.24 | 62.08 | 62.285 | 0.1038083 | 0.07887357 | 307.3273 | 369.4073 | 6.01 | 363.3973
24.24 | 62.18 | 62.309 | 0.1038483 | 0.07887709 | 307.3136 | 369.4936 | 6.01 | 363.4836
24.11 | 62.32 | 62.334 | 0.10389 | 0.07888076 | 305.6512 | 367.9712 | 6.06 | 361.9112
24.08 | 62.37 | 62.361 | 0.103935 | 0.07888472 | 305.2556 | 367.6256 | 6.01 | 361.6156
24 | 62.47 | 62.385 | 0.103975 | 0.07888824 | 304.2279 | 366.6979 | 6.06 | 360.6379
24.22 | 62.51 | 62.412 | 0.10402 | 0.0788922 | 307.0012 | 369.5112 | 6.06 | 363.4512
24.48 | 62.66 | 62.444 | 0.1040733 | 0.0788969 | 310.2784 | 372.9384 | 6.01 | 366.9284
23.35 | 62.71 | 62.511 | 0.104185 | 0.07890673 | 295.919 | 358.629 | 6.06 | 352.569
23.08 | 62.08 | 62.534 | 0.1042233 | 0.07891011 | 292.4847 | 354.5647 | 6.01 | 348.5547
23.42 | 62.28 | 62.559 | 0.104265 | 0.07891378 | 296.7796 | 359.0596 | 6.01 | 353.0496
23.64 | 62.37 | 62.588 | 0.1043133 | 0.07891804 | 299.5513 | 361.9213 | 6.01 | 355.9113
23.78 | 62.47 | 62.615 | 0.1043583 | 0.078922 | 301.3101 | 363.7801 | 6.01 | 357.7701
23.71 | 62.56 | 62.641 | 0.1044017 | 0.07892582 | 300.4087 | 362.9687 | 6.01 | 356.9587
23.91 | 62.61 | 62.668 | 0.1044467 | 0.07892979 | 302.9275 | 365.5375 | 6.01 | 359.5275
24.1 | 62.66 | 62.693 | 0.1044883 | 0.07893346 | 305.3205 | 367.9805 | 6.06 | 361.9205
23.91 | 62.42 | 62.721 | 0.104535 | 0.07893757 | 302.8976 | 365.3176 | 6.12 | 359.1976
23.88 | 62.04 | 62.764 | 0.1046067 | 0.07894389 | 302.4933 | 364.5333 | 5.96 | 358.5733
23.9 | 61.99 | 62.786 | 0.1046433 | 0.07894713 | 302.7343 | 364.7243 | 5.8 | 358.9243
23.83 | 62.23 | 62.813 | 0.1046883 | 0.07895109 | 301.8324 | 364.0624 | 6.01 | 358.0524
23.93 | 62.42 | 62.84 | 0.1047333 | 0.07895506 | 303.0838 | 365.5038 | 6.01 | 359.4938
23.97 | 62.51 | 62.868 | 0.10478 | 0.07895918 | 303.5746 | 366.0846 | 6.01 | 360.0746
23.94 | 62.75 | 62.892 | 0.10482 | 0.07896271 | 303.1811 | 365.9311 | 6.12 | 359.8111
24.01 | 62.61 | 62.92 | 0.1048667 | 0.07896682 | 304.0517 | 366.6617 | 6.06 | 360.6017
23.97 | 61.8 | 62.945 | 0.1049083 | 0.0789705 | 303.5311 | 365.3311 | 5.85 | 359.4811
24 | 62.18 | 62.97 | 0.10495 | 0.07897417 | 303.8968 | 366.0768 | 6.01 | 360.0668
23.95 | 62.42 | 62.996 | 0.1049933 | 0.078978 | 303.249 | 365.669 | 6.06 | 359.609
24.09 | 62.56 | 63.021 | 0.105035 | 0.07898167 | 305.0075 | 367.5675 | 6.06 | 361.5075
24.34 | 62.8 | 63.047 | 0.1050783 | 0.0789855 | 308.1578 | 370.9578 | 6.06 | 364.8978
24.26 | 62.18 | 63.074 | 0.1051233 | 0.07898947 | 307.1295 | 369.3095 | 6.06 | 363.2495
24.27 | 62.42 | 63.099 | 0.105165 | 0.07899315 | 307.2418 | 369.6618 | 6.01 | 363.6518
24.3 | 62.61 | 63.126 | 0.10521 | 0.07899712 | 307.6061 | 370.2161 | 6.12 | 364.0961
24.34 | 61.8 | 63.152 | 0.1052533 | 0.07900095 | 308.0976 | 369.8976 | 5.85 | 364.0476
24.3 | 62.8 | 63.178 | 0.1052967 | 0.07900477 | 307.5763 | 370.3763 | 6.33 | 364.0463
24.1 | 62.75 | 63.205 | 0.1053417 | 0.07900875 | 305.0295 | 367.7795 | 6.12 | 361.6595
24.16 | 62.23 | 63.227 | 0.1053783 | 0.07901199 | 305.7764 | 368.0064 | 6.06 | 361.9464
24.26 | 62.51 | 63.256 | 0.1054267 | 0.07901626 | 307.0254 | 369.5354 | 6.06 | 363.4754
24.27 | 62.71 | 63.282 | 0.10547 | 0.07902008 | 307.1371 | 369.8471 | 6.06 | 363.7871
24.36 | 62.47 | 63.305 | 0.1055083 | 0.07902347 | 308.2629 | 370.7329 | 6.06 | 364.6729
24.56 | 62.71 | 63.334 | 0.1055567 | 0.07902774 | 310.777 | 373.487 | 6.06 | 367.427
20.08 | 62.28 | 63.479 | 0.1057983 | 0.0790491 | 254.0193 | 316.2993 | 6.28 | 310.0193
19.98 | 62.61 | 63.515 | 0.1058583 | 0.0790544 | 252.7373 | 315.3473 | 6.06 | 309.2873
20.59 | 61.8 | 63.538 | 0.1058967 | 0.07905779 | 260.4424 | 322.2424 | 5.85 | 316.3924
20.99 | 61.6 | 63.567 | 0.105945 | 0.07906207 | 265.4876 | 327.0876 | 5.69 | 321.3976
21 | 62.32 | 63.592 | 0.1059867 | 0.07906575 | 265.6017 | 327.9217 | 5.9 | 322.0217
21.41 | 62.28 | 63.617 | 0.1060283 | 0.07906944 | 270.7747 | 333.0547 | 6.06 | 326.9947
21.65 | 62.47 | 63.645 | 0.106075 | 0.07907356 | 273.7957 | 336.2657 | 6.06 | 330.2057
21.87 | 62.66 | 63.685 | 0.1061417 | 0.07907946 | 276.5573 | 339.2173 | 6.06 | 333.1573
22.14 | 61.84 | 63.709 | 0.1061817 | 0.079083 | 279.959 | 341.799 | 5.8 | 335.999
22.26 | 62.23 | 63.733 | 0.1062217 | 0.07908654 | 281.4638 | 343.6938 | 6.06 | 337.6338
22.53 | 62.42 | 63.76 | 0.1062667 | 0.07909052 | 284.8635 | 347.2835 | 6.01 | 341.2735
22.75 | 62.56 | 63.785 | 0.1063083 | 0.07909421 | 287.6317 | 350.1917 | 6.12 | 344.0717
22.99 | 62.8 | 63.811 | 0.1063517 | 0.07909804 | 290.6519 | 353.4519 | 6.12 | 347.3319
23.04 | 62.66 | 63.836 | 0.1063933 | 0.07910173 | 291.2705 | 353.9305 | 6.06 | 347.8705
23.29 | 62.28 | 63.863 | 0.1064383 | 0.07910572 | 294.4161 | 356.6961 | 6.06 | 350.6361
23.35 | 62.47 | 63.89 | 0.1064833 | 0.0791097 | 295.1598 | 357.6298 | 6.06 | 351.5698
23.63 | 62.71 | 63.916 | 0.1065267 | 0.07911354 | 298.6847 | 361.3947 | 6.01 | 355.3847
23.59 | 62.66 | 63.943 | 0.1065717 | 0.07911752 | 298.164 | 360.824 | 6.06 | 354.764
23.68 | 62.71 | 63.97 | 0.1066167 | 0.07912151 | 299.2865 | 361.9965 | 6.06 | 355.9365
23.68 | 62.18 | 64.014 | 0.10669 | 0.079128 | 299.262 | 361.442 | 6.06 | 355.382
23.47 | 62.37 | 64.041 | 0.106735 | 0.07913199 | 296.5931 | 358.9631 | 6.06 | 352.9031
23.74 | 62.56 | 64.065 | 0.106775 | 0.07913553 | 299.9917 | 362.5517 | 6.06 | 356.4917
23.86 | 62.71 | 64.091 | 0.1068183 | 0.07913937 | 301.4934 | 364.2034 | 6.06 | 358.1434
23.94 | 62.23 | 64.118 | 0.1068633 | 0.07914336 | 302.4891 | 364.7191 | 5.9 | 358.8191
23.89 | 62.42 | 64.144 | 0.1069067 | 0.0791472 | 301.8427 | 364.2627 | 6.01 | 358.2527
24.01 | 62.61 | 64.171 | 0.1069517 | 0.07915119 | 303.3435 | 365.9535 | 6.06 | 359.8935
24.1 | 62.04 | 64.194 | 0.10699 | 0.07915458 | 304.4675 | 366.5075 | 5.69 | 360.8175
23.92 | 62.13 | 64.22 | 0.1070333 | 0.07915842 | 302.1788 | 364.3088 | 6.06 | 358.2488
24.13 | 62.37 | 64.247 | 0.1070783 | 0.07916241 | 304.8164 | 367.1864 | 6.06 | 361.1264
24.28 | 62.51 | 64.272 | 0.10712 | 0.07916611 | 306.6969 | 369.2069 | 6.06 | 363.1469
24.3 | 62.71 | 64.298 | 0.1071633 | 0.07916995 | 306.9346 | 369.6446 | 6.01 | 363.6346
24.29 | 61.94 | 64.327 | 0.1072117 | 0.07917424 | 306.7917 | 368.7317 | 6.01 | 362.7217
24.29 | 62.23 | 64.35 | 0.10725 | 0.07917764 | 306.7785 | 369.0085 | 6.06 | 362.9485
24.25 | 62.37 | 64.375 | 0.1072917 | 0.07918133 | 306.2591 | 368.6291 | 6.06 | 362.5691
24.42 | 62.56 | 64.401 | 0.107335 | 0.07918518 | 308.3911 | 370.9511 | 5.96 | 364.9911
24.56 | 62.37 | 64.428 | 0.10738 | 0.07918917 | 310.1434 | 372.5134 | 5.9 | 366.6134
24.45 | 62.75 | 64.454 | 0.1074233 | 0.07919301 | 308.7394 | 371.4894 | 6.06 | 365.4294
24.69 | 62.95 | 64.479 | 0.107465 | 0.07919671 | 311.7554 | 374.7054 | 6.06 | 368.6454
24.76 | 63.14 | 64.505 | 0.1075083 | 0.07920055 | 312.6241 | 375.7641 | 6.12 | 369.6441
24.7 | 63.33 | 64.532 | 0.1075533 | 0.07920455 | 311.8508 | 375.1808 | 6.01 | 369.1708
24.6 | 63.47 | 64.558 | 0.1075967 | 0.07920839 | 310.5731 | 374.0431 | 6.01 | 368.0331
24.77 | 62.23 | 64.584 | 0.10764 | 0.07921224 | 312.7042 | 374.9342 | 5.53 | 369.4042
24.71 | 62.66 | 64.609 | 0.1076817 | 0.07921594 | 311.9322 | 374.5922 | 6.01 | 368.5822
24.67 | 62.18 | 64.636 | 0.1077267 | 0.07921993 | 311.4115 | 373.5915 | 5.96 | 367.6315
24.11 | 62.42 | 64.691 | 0.1078183 | 0.07922807 | 304.3113 | 366.7313 | 6.01 | 360.7213
24.05 | 62.66 | 64.718 | 0.1078633 | 0.07923207 | 303.5387 | 366.1987 | 6.01 | 360.1887
24.35 | 62.37 | 64.743 | 0.107905 | 0.07923577 | 307.3107 | 369.6807 | 5.9 | 363.7807
24.57 | 62.56 | 64.769 | 0.1079483 | 0.07923962 | 310.0722 | 372.6322 | 6.01 | 366.6222
24.84 | 61.94 | 64.797 | 0.107995 | 0.07924377 | 313.4631 | 375.4031 | 5.8 | 369.6031
24.89 | 62.18 | 64.824 | 0.10804 | 0.07924776 | 314.0783 | 376.2583 | 6.01 | 370.2483
25.01 | 62.42 | 64.849 | 0.1080817 | 0.07925147 | 315.5778 | 377.9978 | 6.01 | 371.9878
25.22 | 62.61 | 64.877 | 0.1081283 | 0.07925561 | 318.2109 | 380.8209 | 6.06 | 374.7609
24.89 | 61.56 | 64.902 | 0.10817 | 0.07925931 | 314.0325 | 375.5925 | 5.64 | 369.9525
24.91 | 62.8 | 64.928 | 0.1082133 | 0.07926317 | 314.2696 | 377.0696 | 6.01 | 371.0596
23.85 | 62.28 | 64.989 | 0.108315 | 0.0792722 | 300.8621 | 363.1421 | 6.06 | 357.0821
23.84 | 62.42 | 65.044 | 0.1084067 | 0.07928035 | 300.705 | 363.125 | 6.01 | 357.115
23.73 | 62.61 | 65.086 | 0.1084767 | 0.07928658 | 299.294 | 361.904 | 6.01 | 355.894
23.55 | 62.08 | 65.114 | 0.1085233 | 0.07929073 | 297.0082 | 359.0882 | 5.96 | 353.1282
23.55 | 62.28 | 65.14 | 0.1085667 | 0.07929458 | 296.9938 | 359.2738 | 5.96 | 353.3138
23.65 | 62.51 | 65.18 | 0.1086333 | 0.07930051 | 298.2326 | 360.7426 | 6.01 | 354.7326
23.91 | 62.75 | 65.205 | 0.108675 | 0.07930422 | 301.4972 | 364.2472 | 6.06 | 358.1872
23.97 | 61.89 | 65.231 | 0.1087183 | 0.07930808 | 302.2391 | 364.1291 | 5.8 | 358.3291
24 | 62.18 | 65.257 | 0.1087617 | 0.07931193 | 302.6026 | 364.7826 | 6.06 | 358.7226
24.07 | 62.42 | 65.284 | 0.1088067 | 0.07931594 | 303.4699 | 365.8899 | 6.01 | 359.8799
24.21 | 62.56 | 65.308 | 0.1088467 | 0.0793195 | 305.2213 | 367.7813 | 6.06 | 361.7213
24.35 | 62.8 | 65.336 | 0.1088933 | 0.07932365 | 306.9702 | 369.7702 | 6.06 | 363.7102
24.39 | 62.95 | 65.361 | 0.108935 | 0.07932736 | 307.4601 | 370.4101 | 6.06 | 364.3501
24.54 | 63.14 | 65.389 | 0.1089817 | 0.07933152 | 309.3348 | 372.4748 | 6.01 | 366.4648
24.65 | 63.28 | 65.412 | 0.10902 | 0.07933493 | 310.708 | 373.988 | 6.01 | 367.978
24.88 | 63.47 | 65.439 | 0.109065 | 0.07933894 | 313.5913 | 377.0613 | 6.06 | 371.0013
25.02 | 63.66 | 65.465 | 0.1091083 | 0.07934279 | 315.3405 | 379.0005 | 6.06 | 372.9405
24.98 | 62.47 | 65.494 | 0.1091567 | 0.0793471 | 314.8193 | 377.2893 | 5.96 | 371.3293
24.98 | 62.71 | 65.517 | 0.109195 | 0.07935051 | 314.8058 | 377.5158 | 6.06 | 371.4558
25 | 61.89 | 65.543 | 0.1092383 | 0.07935437 | 315.0425 | 376.9325 | 5.64 | 371.2925
25.05 | 63.38 | 65.569 | 0.1092817 | 0.07935823 | 315.6572 | 379.0372 | 6.44 | 372.5972
24.91 | 61.89 | 65.596 | 0.1093267 | 0.07936224 | 313.8772 | 375.7672 | 5.69 | 370.0772
25.04 | 62.42 | 65.621 | 0.1093683 | 0.07936596 | 315.5005 | 377.9205 | 6.06 | 371.8605
25.09 | 62.56 | 65.647 | 0.1094117 | 0.07936982 | 316.1151 | 378.6751 | 6.01 | 372.6651
25.15 | 62.8 | 65.672 | 0.1094533 | 0.07937353 | 316.8563 | 379.6563 | 6.06 | 373.5963
24.92 | 62.28 | 65.699 | 0.1094983 | 0.07937754 | 313.9427 | 376.2227 | 6.01 | 370.2127
25.06 | 62.56 | 65.724 | 0.10954 | 0.07938126 | 315.6916 | 378.2516 | 6.06 | 372.1916
25.03 | 62.75 | 65.751 | 0.109585 | 0.07938527 | 315.2978 | 378.0478 | 6.01 | 372.0378
25.05 | 62.18 | 65.775 | 0.109625 | 0.07938884 | 315.5356 | 377.7156 | 5.85 | 371.8656
24.72 | 62.28 | 65.801 | 0.1096683 | 0.0793927 | 311.3636 | 373.6436 | 6.06 | 367.5836
24.74 | 62.51 | 65.828 | 0.1097133 | 0.07939671 | 311.5998 | 374.1098 | 6.06 | 368.0498
24.81 | 62.71 | 65.852 | 0.1097533 | 0.07940028 | 312.4674 | 375.1774 | 6.01 | 369.1674
24.88 | 62.37 | 65.882 | 0.1098033 | 0.07940474 | 313.3314 | 375.7014 | 6.01 | 369.6914
24.94 | 62.47 | 65.903 | 0.1098383 | 0.07940786 | 314.0747 | 376.5447 | 6.01 | 370.5347
25.06 | 62.75 | 65.93 | 0.1098833 | 0.07941188 | 315.5699 | 378.3199 | 6.01 | 372.3099
25 | 62.04 | 65.955 | 0.109925 | 0.07941559 | 314.7996 | 376.8396 | 6.01 | 370.8296
24.9 | 62.28 | 65.98 | 0.1099667 | 0.07941931 | 313.5258 | 375.8058 | 6.06 | 369.7458
25 | 62.47 | 66.008 | 0.1100133 | 0.07942348 | 314.7684 | 377.2384 | 5.96 | 371.2784
25.19 | 62.66 | 66.031 | 0.1100517 | 0.0794269 | 317.147 | 379.807 | 6.01 | 373.797
24.86 | 62.08 | 66.067 | 0.1101117 | 0.07943225 | 312.9711 | 375.0511 | 6.06 | 368.9911
24.8 | 62.32 | 66.1 | 0.1101667 | 0.07943716 | 312.1965 | 374.5165 | 6.01 | 368.5065
25.01 | 62.51 | 66.126 | 0.11021 | 0.07944103 | 314.8247 | 377.3347 | 6.01 | 371.3247
25.04 | 62.66 | 66.151 | 0.1102517 | 0.07944475 | 315.1876 | 377.8476 | 6.01 | 371.8376
24.73 | 62.75 | 66.178 | 0.1102967 | 0.07944877 | 311.2698 | 374.0198 | 6.06 | 367.9598
24.97 | 62.95 | 66.201 | 0.110335 | 0.07945219 | 314.277 | 377.227 | 6.01 | 371.217
25.27 | 63.14 | 66.227 | 0.1103783 | 0.07945606 | 318.0374 | 381.1774 | 6.01 | 375.1674
25.41 | 63.33 | 66.254 | 0.1104233 | 0.07946008 | 319.7832 | 383.1132 | 6.01 | 377.1032
23.64 | 63.52 | 66.329 | 0.1105483 | 0.07947125 | 297.4661 | 360.9861 | 6.01 | 354.9761
23.68 | 62.23 | 66.365 | 0.1106083 | 0.07947661 | 297.9493 | 360.1793 | 5.37 | 354.8093
23.62 | 62.85 | 66.391 | 0.1106517 | 0.07948048 | 297.1799 | 360.0299 | 6.01 | 354.0199
23.74 | 62.9 | 66.415 | 0.1106917 | 0.07948406 | 298.6762 | 361.5762 | 6.01 | 355.5662
24.01 | 63.04 | 66.443 | 0.1107383 | 0.07948823 | 302.0573 | 365.0973 | 6.01 | 359.0873
24.13 | 63.23 | 66.468 | 0.11078 | 0.07949195 | 303.5527 | 366.7827 | 5.96 | 360.8227
24.35 | 63.43 | 66.494 | 0.1108233 | 0.07949583 | 306.3054 | 369.7354 | 6.01 | 363.7254
24.6 | 63.62 | 66.522 | 0.11087 | 0.0795 | 309.434 | 373.054 | 6.06 | 366.994
24.61 | 62.75 | 66.548 | 0.1109133 | 0.07950387 | 309.5447 | 372.2947 | 6.28 | 366.0147
24.34 | 62.13 | 66.574 | 0.1109567 | 0.07950775 | 306.1337 | 368.2637 | 5.85 | 362.4137
24.34 | 62.42 | 66.599 | 0.1109983 | 0.07951148 | 306.1193 | 368.5393 | 6.01 | 362.5293
24.28 | 62.56 | 66.626 | 0.1110433 | 0.0795155 | 305.3493 | 367.9093 | 5.96 | 361.9493
24.34 | 62.71 | 66.648 | 0.11108 | 0.07951878 | 306.0912 | 368.8012 | 6.01 | 362.7912
24.44 | 62.04 | 66.675 | 0.111125 | 0.07952281 | 307.3332 | 369.3732 | 5.69 | 363.6832
24.44 | 62.08 | 66.701 | 0.1111683 | 0.07952668 | 307.3182 | 369.3982 | 6.01 | 363.3882
24.6 | 62.37 | 66.727 | 0.1112117 | 0.07953056 | 309.3151 | 371.6851 | 6.06 | 365.6251
24.47 | 62.51 | 66.753 | 0.111255 | 0.07953444 | 307.6655 | 370.1755 | 6.01 | 364.1655
24.57 | 62.66 | 66.78 | 0.1113 | 0.07953847 | 308.9071 | 371.5671 | 6.01 | 365.5571
24.34 | 62.99 | 66.805 | 0.1113417 | 0.0795422 | 306.0011 | 368.9911 | 6.17 | 362.8211
24.35 | 62.8 | 66.833 | 0.1113883 | 0.07954637 | 306.1108 | 368.9108 | 6.12 | 362.7908
24.61 | 62.85 | 66.857 | 0.1114283 | 0.07954995 | 309.3654 | 372.2154 | 6.01 | 366.2054
24.68 | 63.04 | 66.882 | 0.11147 | 0.07955368 | 310.2308 | 373.2708 | 6.01 | 367.2608
24.8 | 63.19 | 66.909 | 0.111515 | 0.07955771 | 311.7234 | 374.9134 | 5.96 | 368.9534
24.95 | 63.33 | 66.935 | 0.1115583 | 0.07956159 | 313.5935 | 376.9235 | 6.06 | 370.8635
24.83 | 63.57 | 66.963 | 0.111605 | 0.07956577 | 312.0689 | 375.6389 | 6.06 | 369.5789
24.8 | 62.95 | 66.986 | 0.1116433 | 0.07956921 | 311.6784 | 374.6284 | 5.8 | 368.8284
24.72 | 61.99 | 67.015 | 0.1116917 | 0.07957354 | 310.656 | 372.646 | 5.9 | 366.746
24.82 | 62.28 | 67.042 | 0.1117367 | 0.07957757 | 311.8969 | 374.1769 | 6.01 | 368.1669
24.84 | 62.47 | 67.067 | 0.1117783 | 0.0795813 | 312.1336 | 374.6036 | 6.01 | 368.5936
24.89 | 62.66 | 67.096 | 0.1118267 | 0.07958563 | 312.7449 | 375.4049 | 6.01 | 369.3949
24.69 | 62.66 | 67.122 | 0.11187 | 0.07958951 | 310.2167 | 372.8767 | 6.06 | 366.8167
24.76 | 62.85 | 67.146 | 0.11191 | 0.0795931 | 311.0822 | 373.9322 | 5.96 | 367.9722
24.75 | 63.09 | 67.17 | 0.11195 | 0.07959668 | 310.9426 | 374.0326 | 6.01 | 368.0226
24.89 | 63.19 | 67.197 | 0.111995 | 0.07960072 | 312.6856 | 375.8756 | 6.01 | 369.8656
24.94 | 63.38 | 67.223 | 0.1120383 | 0.0796046 | 313.2985 | 376.6785 | 5.96 | 370.7185
24.93 | 63.52 | 67.25 | 0.1120833 | 0.07960864 | 313.157 | 376.677 | 6.01 | 370.667
24.84 | 62.37 | 67.276 | 0.1121267 | 0.07961252 | 312.0112 | 374.3812 | 5.85 | 368.5312
24.79 | 62.71 | 67.3 | 0.1121667 | 0.07961611 | 311.3692 | 374.0792 | 6.01 | 368.0692
24.89 | 61.84 | 67.328 | 0.1122133 | 0.07962029 | 312.6087 | 374.4487 | 5.85 | 368.5987
24.88 | 62.13 | 67.353 | 0.112255 | 0.07962403 | 312.4685 | 374.5985 | 6.01 | 368.5885
24.96 | 62.28 | 67.378 | 0.1122967 | 0.07962777 | 313.4585 | 375.7385 | 6.01 | 369.7285
24.98 | 62.42 | 67.405 | 0.1123417 | 0.0796318 | 313.6938 | 376.1138 | 5.96 | 370.1538
24.94 | 62.61 | 67.429 | 0.1123817 | 0.07963539 | 313.1773 | 375.7873 | 6.01 | 369.7773
24.62 | 61.75 | 67.475 | 0.1124583 | 0.07964227 | 309.1323 | 370.8823 | 5.58 | 365.3023
24.59 | 62.75 | 67.528 | 0.1125467 | 0.0796502 | 308.7249 | 371.4749 | 6.17 | 365.3049
24.92 | 62.51 | 67.58 | 0.1126333 | 0.07965798 | 312.8375 | 375.3475 | 6.17 | 369.1775
24.92 | 62.85 | 67.629 | 0.112715 | 0.07966531 | 312.8087 | 375.6587 | 5.96 | 369.6987
24.68 | 62.99 | 67.659 | 0.112765 | 0.0796698 | 309.7786 | 372.7686 | 6.01 | 366.7586
24.8 | 63.19 | 67.699 | 0.1128317 | 0.07967579 | 311.2614 | 374.4514 | 5.96 | 368.4914
24.44 | 63.38 | 67.754 | 0.1129233 | 0.07968402 | 306.7114 | 370.0914 | 5.96 | 364.1314
24.53 | 63.52 | 67.791 | 0.112985 | 0.07968956 | 307.8195 | 371.3395 | 5.96 | 365.3795
24.79 | 61.7 | 67.816 | 0.1130267 | 0.0796933 | 311.0675 | 372.7675 | 5 | 367.7675
24.43 | 61.99 | 67.845 | 0.113075 | 0.07969765 | 306.5335 | 368.5235 | 5.74 | 362.7835
24.5 | 62.28 | 67.868 | 0.1131133 | 0.07970109 | 307.3986 | 369.6786 | 5.96 | 363.7186
24.66 | 62.42 | 67.895 | 0.1131583 | 0.07970513 | 309.3904 | 371.8104 | 5.9 | 365.9104
24.81 | 62.61 | 67.921 | 0.1132017 | 0.07970903 | 311.2571 | 373.8671 | 5.96 | 367.9071
25 | 62.8 | 67.947 | 0.113245 | 0.07971292 | 313.6254 | 376.4254 | 6.01 | 370.4154
25.18 | 62.9 | 67.974 | 0.11329 | 0.07971697 | 315.8675 | 378.7675 | 5.96 | 372.8075
25.32 | 63.04 | 68 | 0.1133333 | 0.07972087 | 317.6082 | 380.6482 | 5.96 | 374.6882
25.38 | 63.19 | 68.024 | 0.1133733 | 0.07972446 | 318.3465 | 381.5365 | 5.96 | 375.5765
25.31 | 63.33 | 68.054 | 0.1134233 | 0.07972896 | 317.4505 | 380.7805 | 5.96 | 374.8205
25.75 | 63.52 | 68.108 | 0.1135133 | 0.07973705 | 322.9364 | 386.4564 | 5.96 | 380.4964
25.51 | 61.51 | 68.132 | 0.1135533 | 0.07974065 | 319.9121 | 381.4221 | 5.21 | 376.2121
25.39 | 62.95 | 68.18 | 0.1136333 | 0.07974785 | 318.3785 | 381.3285 | 5.9 | 375.4285
25.39 | 63.09 | 68.219 | 0.1136983 | 0.0797537 | 318.3551 | 381.4451 | 5.96 | 375.4851
25.42 | 63.23 | 68.243 | 0.1137383 | 0.0797573 | 318.7169 | 381.9469 | 5.96 | 375.9869
25.52 | 63.38 | 68.269 | 0.1137817 | 0.0797612 | 319.9551 | 383.3351 | 5.96 | 377.3751
24.94 | 63.57 | 68.33 | 0.1138833 | 0.07977035 | 312.6475 | 376.2175 | 5.96 | 370.2575
24.94 | 62.9 | 68.352 | 0.11392 | 0.07977365 | 312.6346 | 375.5346 | 6.06 | 369.4746
24.93 | 62.08 | 68.382 | 0.11397 | 0.07977815 | 312.4916 | 374.5716 | 5.85 | 368.7216
25.23 | 62.37 | 68.435 | 0.1140583 | 0.0797861 | 316.2205 | 378.5905 | 5.9 | 372.6905
25.14 | 62.51 | 68.479 | 0.1141317 | 0.07979271 | 315.0664 | 377.5764 | 5.9 | 371.6764
25.14 | 62.66 | 68.502 | 0.11417 | 0.07979616 | 315.0527 | 377.7127 | 6.01 | 371.7027
25.11 | 62.28 | 68.527 | 0.1142117 | 0.07979992 | 314.662 | 376.942 | 5.9 | 371.042
25.12 | 62.47 | 68.552 | 0.1142533 | 0.07980367 | 314.7725 | 377.2425 | 5.9 | 371.3425
25.23 | 62.66 | 68.579 | 0.1142983 | 0.07980772 | 316.1348 | 378.7948 | 5.96 | 372.8348
25.38 | 62.8 | 68.604 | 0.11434 | 0.07981148 | 317.9994 | 380.7994 | 5.96 | 374.8394
25.52 | 62.95 | 68.633 | 0.1143883 | 0.07981584 | 319.7361 | 382.6861 | 6.01 | 376.6761
25.61 | 63.09 | 68.656 | 0.1144267 | 0.07981929 | 320.8498 | 383.9398 | 5.96 | 377.9798
25.5 | 63.19 | 68.681 | 0.1144683 | 0.07982305 | 319.4566 | 382.6466 | 5.96 | 376.6866
25.6 | 63.38 | 68.707 | 0.1145117 | 0.07982695 | 320.6937 | 384.0737 | 5.96 | 378.1137
25.61 | 63.57 | 68.732 | 0.1145533 | 0.07983071 | 320.8039 | 384.3739 | 5.96 | 378.4139
25.58 | 62.42 | 68.761 | 0.1146017 | 0.07983507 | 320.4106 | 382.8306 | 5.8 | 377.0306
25.32 | 62.71 | 68.785 | 0.1146417 | 0.07983867 | 317.1395 | 379.8495 | 5.96 | 373.8895
25.37 | 62.13 | 68.812 | 0.1146867 | 0.07984273 | 317.7497 | 379.8797 | 5.8 | 374.0797
25.46 | 62.37 | 68.836 | 0.1147267 | 0.07984634 | 318.8625 | 381.2325 | 5.9 | 375.3325
25.51 | 62.56 | 68.865 | 0.114775 | 0.0798507 | 319.4712 | 382.0312 | 6.01 | 376.0212
25.48 | 62.71 | 68.888 | 0.1148133 | 0.07985416 | 319.0817 | 381.7917 | 5.96 | 375.8317
25.6 | 62.32 | 68.915 | 0.1148583 | 0.07985822 | 320.5681 | 382.8881 | 5.85 | 377.0381
25.57 | 62.51 | 68.94 | 0.1149 | 0.07986198 | 320.1774 | 382.6874 | 5.9 | 376.7874
25.66 | 62.66 | 68.967 | 0.114945 | 0.07986604 | 321.288 | 383.948 | 5.96 | 377.988
25.72 | 62.13 | 68.993 | 0.1149883 | 0.07986995 | 322.0235 | 384.1535 | 5.85 | 378.3035
25.62 | 62.18 | 69.017 | 0.1150283 | 0.07987356 | 320.757 | 382.937 | 5.96 | 376.977
25.64 | 62.32 | 69.046 | 0.1150767 | 0.07987792 | 320.9898 | 383.3098 | 5.9 | 377.4098
25.69 | 62.51 | 69.071 | 0.1151183 | 0.07988168 | 321.6006 | 384.1106 | 5.9 | 378.2106
25.78 | 62.71 | 69.097 | 0.1151617 | 0.07988559 | 322.7115 | 385.4215 | 6.01 | 379.4115
25.61 | 62.37 | 69.13 | 0.1152167 | 0.07989056 | 320.5635 | 382.9335 | 6.17 | 376.7635
25.63 | 62.28 | 69.196 | 0.1153267 | 0.07990049 | 320.774 | 383.054 | 5.9 | 377.154
25.83 | 62.51 | 69.264 | 0.11544 | 0.07991073 | 323.2357 | 385.7457 | 5.96 | 379.7857
25.76 | 62.61 | 69.31 | 0.1155167 | 0.07991766 | 322.3318 | 384.9418 | 5.96 | 378.9818
25.72 | 62.71 | 69.353 | 0.1155883 | 0.07992413 | 321.8052 | 384.5152 | 5.9 | 378.6152
25.9 | 62.37 | 69.412 | 0.1156867 | 0.07993302 | 324.0213 | 386.3913 | 5.9 | 380.4913
25.89 | 62.51 | 69.463 | 0.1157717 | 0.0799407 | 323.8651 | 386.3751 | 5.9 | 380.4751
25.89 | 62.61 | 69.512 | 0.1158533 | 0.07994809 | 323.8351 | 386.4451 | 5.9 | 380.5451
25.75 | 62.66 | 69.552 | 0.11592 | 0.07995412 | 322.0597 | 384.7197 | 5.9 | 378.8197
25.83 | 62.75 | 69.579 | 0.115965 | 0.07995819 | 323.0438 | 385.7938 | 6.12 | 379.6738
25.78 | 62.9 | 69.601 | 0.1160017 | 0.0799615 | 322.4051 | 385.3051 | 5.9 | 379.4051
25.89 | 63.04 | 69.627 | 0.116045 | 0.07996542 | 323.7649 | 386.8049 | 5.9 | 380.9049
25.82 | 63.14 | 69.653 | 0.1160883 | 0.07996934 | 322.8737 | 386.0137 | 5.9 | 380.1137
25.83 | 63.28 | 69.684 | 0.11614 | 0.07997402 | 322.9799 | 386.2599 | 5.9 | 380.3599
25.88 | 63.47 | 69.724 | 0.1162067 | 0.07998005 | 323.5807 | 387.0507 | 5.96 | 381.0907
26.01 | 63.62 | 69.747 | 0.116245 | 0.07998352 | 325.192 | 388.812 | 5.96 | 382.852
26.04 | 61.99 | 69.773 | 0.1162883 | 0.07998744 | 325.5511 | 387.5411 | 5.53 | 382.0111
25.97 | 62.04 | 69.799 | 0.1163317 | 0.07999136 | 324.66 | 386.7 | 5.74 | 380.96
25.9 | 62.28 | 69.826 | 0.1163767 | 0.07999544 | 323.7685 | 386.0485 | 5.9 | 380.1485
25.94 | 62.47 | 69.851 | 0.1164183 | 0.07999921 | 324.2532 | 386.7232 | 5.9 | 380.8232
26.16 | 62.66 | 69.875 | 0.1164583 | 0.08000283 | 326.9884 | 389.6484 | 5.96 | 383.6884
26.22 | 62.8 | 69.904 | 0.1165067 | 0.08000721 | 327.7205 | 390.5205 | 5.9 | 384.6205
26.01 | 62.23 | 69.929 | 0.1165483 | 0.08001098 | 325.0804 | 387.3104 | 5.85 | 381.4604
26.07 | 62.42 | 69.954 | 0.11659 | 0.08001475 | 325.8149 | 388.2349 | 5.9 | 382.3349
26.19 | 62.56 | 69.982 | 0.1166367 | 0.08001898 | 327.2973 | 389.8573 | 5.96 | 383.8973
26.23 | 62.75 | 70.008 | 0.11668 | 0.08002291 | 327.7811 | 390.5311 | 5.9 | 384.6311
26.32 | 61.94 | 70.033 | 0.1167217 | 0.08002668 | 328.8903 | 390.8303 | 5.64 | 385.1903
26.14 | 62.8 | 70.06 | 0.1167667 | 0.08003076 | 326.6244 | 389.4244 | 6.01 | 383.4144
26.37 | 62.18 | 70.088 | 0.1168133 | 0.08003499 | 329.4809 | 391.6609 | 5.9 | 385.7609
26.24 | 62.37 | 70.112 | 0.1168533 | 0.08003861 | 327.8418 | 390.2118 | 5.85 | 384.3618
26.13 | 62.56 | 70.14 | 0.1169 | 0.08004284 | 326.4502 | 389.0102 | 5.9 | 383.1102
25.98 | 62.71 | 70.163 | 0.1169383 | 0.08004632 | 324.5621 | 387.2721 | 5.85 | 381.4221
25.56 | 61.84 | 70.195 | 0.1169917 | 0.08005115 | 319.2958 | 381.1358 | 5.48 | 375.6558
25.43 | 62.28 | 70.265 | 0.1171083 | 0.08006173 | 317.6299 | 379.9099 | 5.9 | 374.0099
25.16 | 62.51 | 70.289 | 0.1171483 | 0.08006536 | 314.2433 | 376.7533 | 5.9 | 370.8533
25.23 | 62.66 | 70.315 | 0.1171917 | 0.08006929 | 315.1021 | 377.7621 | 5.9 | 371.8621
25.33 | 62.8 | 70.345 | 0.1172417 | 0.08007382 | 316.3331 | 379.1331 | 6.22 | 372.9131
25.18 | 62.32 | 70.369 | 0.1172817 | 0.08007745 | 314.4456 | 376.7656 | 5.9 | 370.8656
25.28 | 62.51 | 70.394 | 0.1173233 | 0.08008123 | 315.6795 | 378.1895 | 5.9 | 372.2895
25.47 | 62.61 | 70.42 | 0.1173667 | 0.08008516 | 318.0364 | 380.6464 | 5.85 | 374.7964
25.54 | 61.99 | 70.449 | 0.117415 | 0.08008955 | 318.893 | 380.883 | 5.64 | 375.243
24.77 | 62.04 | 70.511 | 0.1175183 | 0.08009893 | 309.2426 | 371.2826 | 5.9 | 365.3826
24.73 | 62.18 | 70.573 | 0.1176217 | 0.08010831 | 308.7071 | 370.8871 | 5.8 | 365.0871
24.66 | 62.42 | 70.594 | 0.1176567 | 0.08011148 | 307.821 | 370.241 | 5.9 | 364.341
24.88 | 62.47 | 70.622 | 0.1177033 | 0.08011572 | 310.5508 | 373.0208 | 5.85 | 367.1708
24.97 | 62.66 | 70.648 | 0.1177467 | 0.08011966 | 311.6588 | 374.3188 | 5.9 | 368.4188
25 | 62.61 | 70.674 | 0.11779 | 0.08012359 | 312.018 | 374.628 | 5.85 | 368.778
25.11 | 62.75 | 70.7 | 0.1178333 | 0.08012753 | 313.3754 | 376.1254 | 6.12 | 370.0054
25.39 | 62.85 | 70.726 | 0.1178767 | 0.08013146 | 316.8543 | 379.7043 | 6.28 | 373.4243
25.51 | 62.04 | 70.772 | 0.1179533 | 0.08013843 | 318.3242 | 380.3642 | 5.9 | 374.4642
25.63 | 62.75 | 70.828 | 0.1180467 | 0.08014691 | 319.7877 | 382.5377 | 5.8 | 376.7377
26.02 | 62.95 | 70.885 | 0.1181417 | 0.08015554 | 324.6188 | 387.5688 | 5.9 | 381.6688
25.94 | 63.09 | 70.948 | 0.1182467 | 0.08016509 | 323.5823 | 386.6723 | 5.9 | 380.7723
26.01 | 63.23 | 71.004 | 0.11834 | 0.08017358 | 324.4211 | 387.6511 | 5.9 | 381.7511
26.2 | 63.38 | 71.059 | 0.1184317 | 0.08018191 | 326.757 | 390.137 | 5.85 | 384.287
26.17 | 63.52 | 71.123 | 0.1185383 | 0.08019162 | 326.3433 | 389.8633 | 5.8 | 384.0633
26.05 | 62.85 | 71.173 | 0.1186217 | 0.0801992 | 324.8162 | 387.6662 | 5.74 | 381.9262
25.91 | 62.61 | 71.236 | 0.1187267 | 0.08020875 | 323.0321 | 385.6421 | 5.96 | 379.6821
26.04 | 61.94 | 71.289 | 0.118815 | 0.08021679 | 324.6203 | 386.5603 | 5.85 | 380.7103
26.03 | 62.13 | 71.344 | 0.1189067 | 0.08022514 | 324.4619 | 386.5919 | 5.85 | 380.7419
26 | 62.37 | 71.398 | 0.1189967 | 0.08023333 | 324.0548 | 386.4248 | 5.85 | 380.5748
26.15 | 62.51 | 71.453 | 0.1190883 | 0.08024168 | 325.8905 | 388.4005 | 5.85 | 382.5505
26.08 | 62.66 | 71.513 | 0.1191883 | 0.08025079 | 324.9812 | 387.6412 | 5.85 | 381.7912
26.07 | 62.18 | 71.579 | 0.1192983 | 0.08026082 | 324.816 | 386.996 | 5.64 | 381.356
25.91 | 62.04 | 71.626 | 0.1193767 | 0.08026796 | 322.7938 | 384.8338 | 5.85 | 378.9838
26.04 | 62.32 | 71.681 | 0.1194683 | 0.08027631 | 324.3796 | 386.6996 | 5.85 | 380.8496
26.02 | 62.42 | 71.74 | 0.1195667 | 0.08028528 | 324.0943 | 386.5143 | 5.85 | 380.6643
26.26 | 62.61 | 71.794 | 0.1196567 | 0.08029349 | 327.0502 | 389.6602 | 5.9 | 383.7602
26.31 | 62.28 | 71.844 | 0.11974 | 0.08030109 | 327.6419 | 389.9219 | 5.74 | 384.1819
26.44 | 62.51 | 71.897 | 0.1198283 | 0.08030915 | 329.2278 | 391.7378 | 5.85 | 385.8878
26.35 | 62.66 | 71.92 | 0.1198667 | 0.08031264 | 328.0928 | 390.7528 | 5.85 | 384.9028
26.35 | 62.75 | 71.947 | 0.1199117 | 0.08031675 | 328.076 | 390.826 | 6.06 | 384.766
26.38 | 62.95 | 71.973 | 0.119955 | 0.0803207 | 328.4334 | 391.3834 | 5.85 | 385.5334
26.5 | 62.99 | 71.996 | 0.1199933 | 0.0803242 | 329.913 | 392.903 | 5.85 | 387.053
26.73 | 63.23 | 72.027 | 0.120045 | 0.08032892 | 332.7569 | 395.9869 | 5.9 | 390.0869
26.69 | 63.28 | 72.053 | 0.1200883 | 0.08033288 | 332.2426 | 395.5226 | 5.85 | 389.6726
26.87 | 63.52 | 72.078 | 0.12013 | 0.08033668 | 334.4674 | 397.9874 | 5.85 | 392.1374
26.86 | 62.08 | 72.1 | 0.1201667 | 0.08034003 | 334.329 | 396.409 | 5.16 | 391.249
26.61 | 62.51 | 72.129 | 0.120215 | 0.08034444 | 331.199 | 393.709 | 5.8 | 387.909
26.41 | 62.71 | 72.18 | 0.1203 | 0.0803522 | 328.678 | 391.388 | 5.85 | 385.538
26.7 | 61.84 | 72.233 | 0.1203883 | 0.08036027 | 332.2537 | 394.0937 | 5.48 | 388.6137
26.22 | 62.75 | 72.302 | 0.1205033 | 0.08037078 | 326.238 | 388.988 | 5.9 | 383.088
26.38 | 62.18 | 72.357 | 0.120595 | 0.08037916 | 328.1945 | 390.3745 | 5.85 | 384.5245
26.37 | 62.37 | 72.416 | 0.1206933 | 0.08038815 | 328.0334 | 390.4034 | 5.85 | 384.5534
26.36 | 62.51 | 72.467 | 0.1207783 | 0.08039592 | 327.8773 | 390.3873 | 5.8 | 384.5873
26.05 | 62.66 | 72.505 | 0.1208417 | 0.08040171 | 323.9981 | 386.6581 | 5.85 | 380.8081
25.99 | 61.89 | 72.529 | 0.1208817 | 0.08040537 | 323.2371 | 385.1271 | 5.42 | 379.7071
25.91 | 62.28 | 72.556 | 0.1209267 | 0.08040949 | 322.2257 | 384.5057 | 5.85 | 378.6557
25.78 | 62.51 | 72.583 | 0.1209717 | 0.0804136 | 320.5925 | 383.1025 | 5.8 | 377.3025
25.75 | 62.66 | 72.606 | 0.12101 | 0.08041711 | 320.2055 | 382.8655 | 5.85 | 377.0155
25.67 | 62.95 | 72.633 | 0.121055 | 0.08042123 | 319.1943 | 382.1443 | 6.01 | 376.1343
25.75 | 62.13 | 72.659 | 0.1210983 | 0.08042519 | 320.1733 | 382.3033 | 5.58 | 376.7233
25.73 | 62.37 | 72.685 | 0.1211417 | 0.08042916 | 319.9089 | 382.2789 | 5.85 | 376.4289
25.59 | 62.56 | 72.709 | 0.1211817 | 0.08043282 | 318.1537 | 380.7137 | 5.85 | 374.8637
25.23 | 62.75 | 72.736 | 0.1212267 | 0.08043694 | 313.6619 | 376.4119 | 5.85 | 370.5619
25.25 | 62.23 | 72.762 | 0.12127 | 0.0804409 | 313.895 | 376.125 | 5.8 | 370.325
25.03 | 62.42 | 72.79 | 0.1213167 | 0.08044518 | 311.1436 | 373.5636 | 5.85 | 367.7136
25.11 | 62.51 | 72.814 | 0.1213567 | 0.08044884 | 312.1238 | 374.6338 | 5.8 | 368.8338
25.21 | 62.71 | 72.841 | 0.1214017 | 0.08045296 | 313.3508 | 376.0608 | 5.85 | 370.2108
25.23 | 62.18 | 72.866 | 0.1214433 | 0.08045677 | 313.5845 | 375.7645 | 5.85 | 369.9145
25.28 | 62.42 | 72.892 | 0.1214867 | 0.08046074 | 314.1905 | 376.6105 | 5.85 | 370.7605
25.39 | 62.51 | 72.919 | 0.1215317 | 0.08046486 | 315.5415 | 378.0515 | 5.8 | 372.2515
25.5 | 62.71 | 72.945 | 0.121575 | 0.08046883 | 316.8929 | 379.6029 | 5.85 | 373.7529
25.58 | 62.8 | 72.972 | 0.12162 | 0.08047296 | 317.8708 | 380.6708 | 5.85 | 374.8208
25.79 | 62.95 | 72.998 | 0.1216633 | 0.08047693 | 320.4645 | 383.4145 | 5.9 | 377.5145
25.85 | 63.14 | 73.024 | 0.1217067 | 0.0804809 | 321.1942 | 384.3342 | 5.85 | 378.4842
25.95 | 63.23 | 73.047 | 0.121745 | 0.08048441 | 322.4227 | 385.6527 | 5.8 | 379.8527
25.95 | 63.33 | 73.073 | 0.1217883 | 0.08048838 | 322.4068 | 385.7368 | 5.85 | 379.8868
26.11 | 63.52 | 73.101 | 0.121835 | 0.08049266 | 324.3774 | 387.8974 | 5.8 | 382.0974
26.06 | 63.66 | 73.128 | 0.12188 | 0.08049678 | 323.7396 | 387.3996 | 5.8 | 381.5996
25.96 | 63.09 | 73.152 | 0.12192 | 0.08050045 | 322.4827 | 385.5727 | 6.28 | 379.2927
25.87 | 62.37 | 73.178 | 0.1219633 | 0.08050442 | 321.3488 | 383.7188 | 5.74 | 377.9788
25.94 | 62.56 | 73.204 | 0.1220067 | 0.0805084 | 322.2024 | 384.7624 | 5.8 | 378.9624
25.96 | 62.66 | 73.23 | 0.12205 | 0.08051237 | 322.4349 | 385.0949 | 5.9 | 379.1949
25.84 | 62.71 | 73.256 | 0.1220933 | 0.08051634 | 320.9286 | 383.6386 | 5.9 | 377.7386
25.85 | 62.28 | 73.28 | 0.1221333 | 0.08052001 | 321.0382 | 383.3182 | 5.85 | 377.4682
25.88 | 62.47 | 73.305 | 0.122175 | 0.08052383 | 321.3955 | 383.8655 | 5.85 | 378.0155
26 | 62.61 | 73.331 | 0.1222183 | 0.08052781 | 322.8698 | 385.4798 | 5.85 | 379.6298
26.04 | 62.71 | 73.358 | 0.1222633 | 0.08053194 | 323.35 | 386.06 | 5.8 | 380.26
26.14 | 62.9 | 73.384 | 0.1223067 | 0.08053591 | 324.5757 | 387.4757 | 5.85 | 381.6257
26.05 | 63.04 | 73.412 | 0.1223533 | 0.0805402 | 323.441 | 386.481 | 5.8 | 380.681
25.86 | 63.19 | 73.438 | 0.1223967 | 0.08054417 | 321.0661 | 384.2561 | 5.85 | 378.4061
26.02 | 63.28 | 73.464 | 0.12244 | 0.08054815 | 323.0366 | 386.3166 | 5.85 | 380.4666
26.36 | 63.47 | 73.487 | 0.1224783 | 0.08055167 | 327.2434 | 390.7134 | 5.74 | 384.9734
26.36 | 63.62 | 73.518 | 0.12253 | 0.08055641 | 327.2241 | 390.8441 | 5.85 | 384.9941
26.09 | 62.66 | 73.543 | 0.1225717 | 0.08056024 | 323.857 | 386.517 | 5.69 | 380.827
26.09 | 62.08 | 73.569 | 0.122615 | 0.08056422 | 323.841 | 385.921 | 5.74 | 380.181
25.85 | 62.32 | 73.595 | 0.1226583 | 0.0805682 | 320.8462 | 383.1662 | 5.8 | 377.3662
25.99 | 62.47 | 73.621 | 0.1227017 | 0.08057217 | 322.5679 | 385.0379 | 5.8 | 379.2379
25.78 | 62.66 | 73.648 | 0.1227467 | 0.08057631 | 319.9452 | 382.6052 | 5.8 | 376.8052
25.88 | 62.47 | 73.672 | 0.1227867 | 0.08057998 | 321.1716 | 383.6416 | 5.42 | 378.2216
25.97 | 62.51 | 73.698 | 0.12283 | 0.08058396 | 322.2726 | 384.7826 | 5.8 | 378.9826
25.97 | 62.75 | 73.726 | 0.1228767 | 0.08058825 | 322.2554 | 385.0054 | 5.74 | 379.2654
26 | 62.9 | 73.752 | 0.12292 | 0.08059223 | 322.6117 | 385.5117 | 5.74 | 379.7717
26 | 62.99 | 73.777 | 0.1229617 | 0.08059606 | 322.5964 | 385.5864 | 5.8 | 379.7864
25.9 | 63.14 | 73.806 | 0.12301 | 0.0806005 | 321.3379 | 384.4779 | 5.8 | 378.6779
26.02 | 63.23 | 73.84 | 0.1230667 | 0.08060571 | 322.8059 | 386.0359 | 5.85 | 380.1859
26.26 | 63.43 | 73.867 | 0.1231117 | 0.08060985 | 325.7667 | 389.1967 | 5.8 | 383.3967
26.3 | 63.52 | 73.892 | 0.1231533 | 0.08061368 | 326.2474 | 389.7674 | 5.85 | 383.9174
26.04 | 61.8 | 73.918 | 0.1231967 | 0.08061766 | 323.0061 | 384.8061 | 5.27 | 379.5361
25.81 | 62.95 | 73.945 | 0.1232417 | 0.0806218 | 320.1367 | 383.0867 | 5.8 | 377.2867
25.72 | 63.09 | 73.971 | 0.123285 | 0.08062578 | 319.0046 | 382.0946 | 5.85 | 376.2446
25.78 | 63.28 | 73.994 | 0.1233233 | 0.08062931 | 319.7348 | 383.0148 | 5.8 | 377.2148
26.04 | 63.43 | 74.022 | 0.12337 | 0.0806336 | 322.9423 | 386.3723 | 5.8 | 380.5723
26.17 | 63.52 | 74.047 | 0.1234117 | 0.08063743 | 324.5391 | 388.0591 | 5.8 | 382.2591
26.07 | 62.42 | 74.075 | 0.1234583 | 0.08064173 | 323.2818 | 385.7018 | 5.48 | 380.2218
25.78 | 62.32 | 74.102 | 0.1235033 | 0.08064587 | 319.6692 | 381.9892 | 5.74 | 376.2492
25.74 | 61.89 | 74.126 | 0.1235433 | 0.08064955 | 319.1586 | 381.0486 | 5.48 | 375.5686
25.69 | 62.28 | 74.153 | 0.1235883 | 0.08065369 | 318.5223 | 380.8023 | 5.8 | 375.0023
25.6 | 62.47 | 74.18 | 0.1236333 | 0.08065783 | 317.3901 | 379.8601 | 5.8 | 374.0601
25.56 | 62.56 | 74.207 | 0.1236783 | 0.08066197 | 316.8779 | 379.4379 | 5.8 | 373.6379
25.4 | 62.71 | 74.232 | 0.12372 | 0.08066581 | 314.8794 | 377.5894 | 5.8 | 371.7894
25.54 | 62.18 | 74.256 | 0.12376 | 0.08066949 | 316.6005 | 378.7805 | 5.48 | 373.3005
25.53 | 62.37 | 74.284 | 0.1238067 | 0.08067379 | 316.4597 | 378.8297 | 5.8 | 373.0297
25.62 | 62.56 | 74.309 | 0.1238483 | 0.08067762 | 317.5602 | 380.1202 | 5.74 | 374.3802
25.67 | 62.66 | 74.336 | 0.1238933 | 0.08068177 | 318.1636 | 380.8236 | 5.8 | 375.0236
25.57 | 62.13 | 74.364 | 0.12394 | 0.08068607 | 316.9073 | 379.0373 | 5.74 | 373.2973
25.56 | 62.32 | 74.387 | 0.1239783 | 0.0806896 | 316.7695 | 379.0895 | 5.74 | 373.3495
25.56 | 62.47 | 74.415 | 0.124025 | 0.0806939 | 316.7526 | 379.2226 | 5.74 | 373.4826
25.67 | 62.56 | 74.439 | 0.124065 | 0.08069758 | 318.1012 | 380.6612 | 5.74 | 374.9212
25.78 | 62.71 | 74.466 | 0.12411 | 0.08070173 | 319.4479 | 382.1579 | 5.85 | 376.3079
25.47 | 62.75 | 74.494 | 0.1241567 | 0.08070603 | 315.5898 | 378.3398 | 6.17 | 372.1698
25.31 | 62.32 | 74.521 | 0.1242017 | 0.08071017 | 313.5912 | 375.9112 | 5.64 | 370.2712
25.45 | 62.51 | 74.577 | 0.124295 | 0.08071877 | 315.2922 | 377.8022 | 5.74 | 372.0622
25.55 | 62.61 | 74.638 | 0.1243967 | 0.08072815 | 316.4943 | 379.1043 | 5.74 | 373.3643
25.67 | 62.37 | 74.692 | 0.1244867 | 0.08073645 | 317.9481 | 380.3181 | 5.69 | 374.6281
25.44 | 62.56 | 74.758 | 0.1245967 | 0.08074659 | 315.0597 | 377.6197 | 5.74 | 371.8797
25.07 | 62.71 | 74.816 | 0.1246933 | 0.08075551 | 310.4432 | 373.1532 | 5.8 | 367.3532
25.26 | 62.32 | 74.869 | 0.1247817 | 0.08076366 | 312.7644 | 375.0844 | 5.85 | 369.2344
25.37 | 62.95 | 74.914 | 0.1248567 | 0.08077058 | 314.0995 | 377.0495 | 5.74 | 371.3095
25.26 | 62.99 | 74.937 | 0.124895 | 0.08077412 | 312.7239 | 375.7139 | 5.8 | 369.9139
25.48 | 63.14 | 74.963 | 0.1249383 | 0.08077812 | 315.432 | 378.572 | 5.8 | 372.772
25.56 | 63.23 | 74.987 | 0.1249783 | 0.08078181 | 316.4079 | 379.6379 | 5.8 | 373.8379
25.6 | 63.43 | 75.014 | 0.1250233 | 0.08078597 | 316.8867 | 380.3167 | 5.74 | 374.5767
25.74 | 63.52 | 75.039 | 0.125065 | 0.08078981 | 318.6045 | 382.1245 | 5.8 | 376.3245
25.76 | 62.42 | 75.08 | 0.1251333 | 0.08079612 | 318.8272 | 381.2472 | 5.48 | 375.7672
25.64 | 62.66 | 75.142 | 0.1252367 | 0.08080567 | 317.3045 | 379.9645 | 5.69 | 374.2745
25.59 | 62.23 | 75.199 | 0.1253317 | 0.08081444 | 316.6513 | 378.8813 | 5.64 | 373.2413
25.13 | 62.42 | 75.254 | 0.1254233 | 0.08082291 | 310.9267 | 373.3467 | 5.8 | 367.5467
25.18 | 62.61 | 75.276 | 0.12546 | 0.0808263 | 311.5323 | 374.1423 | 5.74 | 368.4023
25.23 | 62.66 | 75.302 | 0.1255033 | 0.08083031 | 312.1354 | 374.7954 | 5.74 | 369.0554
25.31 | 62.04 | 75.328 | 0.1255467 | 0.08083431 | 313.1096 | 375.1496 | 5.74 | 369.4096
25.2 | 62.23 | 75.354 | 0.12559 | 0.08083832 | 311.7333 | 373.9633 | 5.74 | 368.2233
25.07 | 62.37 | 75.38 | 0.1256333 | 0.08084233 | 310.1098 | 372.4798 | 5.74 | 366.7398
25.2 | 62.47 | 75.404 | 0.1256733 | 0.08084602 | 311.7036 | 374.1736 | 5.74 | 368.4336
25.3 | 62.56 | 75.431 | 0.1257183 | 0.08085019 | 312.9245 | 375.4845 | 5.74 | 369.7445
25.43 | 62.75 | 75.456 | 0.12576 | 0.08085404 | 314.5174 | 377.2674 | 5.69 | 371.5774
25.42 | 61.75 | 75.483 | 0.125805 | 0.0808582 | 314.3775 | 376.1275 | 5.37 | 370.7575
25.56 | 62.9 | 75.508 | 0.1258467 | 0.08086205 | 316.0939 | 378.9939 | 5.74 | 373.2539
25.71 | 62.99 | 75.537 | 0.125895 | 0.08086653 | 317.9313 | 380.9213 | 5.8 | 375.1213
25.46 | 63.09 | 75.561 | 0.125935 | 0.08087023 | 314.8254 | 377.9154 | 5.74 | 372.1754
25.45 | 63.23 | 75.586 | 0.1259767 | 0.08087408 | 314.6867 | 377.9167 | 5.74 | 372.1767
25.42 | 63.38 | 75.612 | 0.12602 | 0.08087809 | 314.3002 | 377.6802 | 5.74 | 371.9402
25.56 | 63.47 | 75.638 | 0.1260633 | 0.0808821 | 316.0155 | 379.4855 | 5.74 | 373.7455
25.62 | 62.23 | 75.664 | 0.1261067 | 0.08088611 | 316.7416 | 378.9716 | 5.16 | 373.8116
25.5 | 62.47 | 75.692 | 0.1261533 | 0.08089043 | 315.2412 | 377.7112 | 5.8 | 371.9112
25.38 | 62.61 | 75.719 | 0.1261983 | 0.0808946 | 313.7416 | 376.3516 | 5.74 | 370.6116
25.51 | 62.32 | 75.743 | 0.1262383 | 0.0808983 | 315.3342 | 377.6542 | 5.58 | 372.0742
25.42 | 62.23 | 75.772 | 0.1262867 | 0.08090278 | 314.2043 | 376.4343 | 5.74 | 370.6943
25.39 | 62.37 | 75.795 | 0.126325 | 0.08090633 | 313.8197 | 376.1897 | 5.74 | 370.4497
25.67 | 62.56 | 75.821 | 0.1263683 | 0.08091034 | 317.2648 | 379.8248 | 5.74 | 374.0848
25.57 | 62.66 | 75.845 | 0.1264083 | 0.08091404 | 316.0144 | 378.6744 | 5.74 | 372.9344
25.7 | 62.18 | 75.871 | 0.1264517 | 0.08091806 | 317.6052 | 379.7852 | 5.69 | 374.0952
25.73 | 62.37 | 75.9 | 0.1265 | 0.08092254 | 317.9584 | 380.3284 | 5.74 | 374.5884
25.8 | 62.47 | 75.923 | 0.1265383 | 0.08092609 | 318.8094 | 381.2794 | 5.69 | 375.5894
25.76 | 62.61 | 75.949 | 0.1265817 | 0.0809301 | 318.2994 | 380.9094 | 5.69 | 375.2194
25.89 | 62.71 | 75.977 | 0.1266283 | 0.08093443 | 319.8886 | 382.5986 | 5.69 | 376.9086
25.8 | 61.56 | 76.002 | 0.12667 | 0.08093829 | 318.7614 | 380.3214 | 5.27 | 375.0514
25.86 | 62.71 | 76.029 | 0.126715 | 0.08094246 | 319.4862 | 382.1962 | 5.64 | 376.5562
25.79 | 62.37 | 76.055 | 0.1267583 | 0.08094647 | 318.6056 | 380.9756 | 5.8 | 375.1756
25.6 | 62.28 | 76.081 | 0.1268017 | 0.08095049 | 316.2427 | 378.5227 | 5.69 | 372.8327
25.73 | 62.47 | 76.109 | 0.1268483 | 0.08095482 | 317.8316 | 380.3016 | 5.74 | 374.5616
25.62 | 62.61 | 76.133 | 0.1268883 | 0.08095853 | 316.4583 | 379.0683 | 5.69 | 373.3783
25.58 | 62.18 | 76.158 | 0.12693 | 0.08096239 | 315.9492 | 378.1292 | 5.64 | 372.4892
25.45 | 62.28 | 76.183 | 0.1269717 | 0.08096626 | 314.3285 | 376.6085 | 5.74 | 370.8685
25.58 | 62.47 | 76.21 | 0.1270167 | 0.08097043 | 315.9178 | 378.3878 | 5.74 | 372.6478
25.48 | 62.56 | 76.236 | 0.12706 | 0.08097445 | 314.6672 | 377.2272 | 5.74 | 371.4872
25.83 | 62.71 | 76.262 | 0.1271033 | 0.08097847 | 318.9737 | 381.6837 | 5.74 | 375.9437
25.69 | 61.99 | 76.288 | 0.1271467 | 0.08098249 | 317.2291 | 379.2191 | 5.42 | 373.7991
25.73 | 62.61 | 76.314 | 0.12719 | 0.08098651 | 317.7072 | 380.3172 | 5.69 | 374.6272
25.8 | 62.71 | 76.34 | 0.1272333 | 0.08099053 | 318.5558 | 381.2658 | 5.69 | 375.5758
25.94 | 62.9 | 76.365 | 0.127275 | 0.0809944 | 320.2691 | 383.1691 | 5.64 | 377.5291
26.06 | 62.99 | 76.391 | 0.1273183 | 0.08099842 | 321.7347 | 384.7247 | 5.74 | 378.9847
25.98 | 63.09 | 76.418 | 0.1273633 | 0.0810026 | 320.7305 | 383.8205 | 5.69 | 378.1305
26.01 | 63.28 | 76.442 | 0.1274033 | 0.08100631 | 321.0861 | 384.3661 | 5.74 | 378.6261
26.03 | 63.38 | 76.469 | 0.1274483 | 0.08101049 | 321.3164 | 384.6964 | 5.69 | 379.0064
25.91 | 63.47 | 76.495 | 0.1274917 | 0.08101451 | 319.8193 | 383.2893 | 5.69 | 377.5993
26.02 | 63.62 | 76.518 | 0.12753 | 0.08101807 | 321.1629 | 384.7829 | 5.8 | 378.9829
25.89 | 62.32 | 76.548 | 0.12758 | 0.08102271 | 319.54 | 381.86 | 5.64 | 376.22
26.08 | 62.51 | 76.605 | 0.127675 | 0.08103154 | 321.85 | 384.36 | 5.64 | 378.72
26.13 | 62.75 | 76.661 | 0.1277683 | 0.08104021 | 322.4325 | 385.1825 | 5.58 | 379.6025
26.01 | 62.95 | 76.717 | 0.1278617 | 0.08104888 | 320.9175 | 383.8675 | 5.69 | 378.1775
25.67 | 63.09 | 76.791 | 0.127985 | 0.08106034 | 316.6777 | 379.7677 | 5.69 | 374.0777
25.78 | 63.23 | 76.838 | 0.1280633 | 0.08106762 | 318.0061 | 381.2361 | 5.58 | 375.6561
26.16 | 63.38 | 76.899 | 0.128165 | 0.08107708 | 322.6559 | 386.0359 | 5.64 | 380.3959
25.84 | 63.47 | 76.936 | 0.1282267 | 0.08108281 | 318.6865 | 382.1565 | 5.69 | 376.4665
25.92 | 63.57 | 76.959 | 0.128265 | 0.08108638 | 319.6591 | 383.2291 | 5.69 | 377.5391
25.78 | 62.75 | 76.984 | 0.1283067 | 0.08109026 | 317.9174 | 380.6674 | 5.64 | 375.0274
25.81 | 62.95 | 77.009 | 0.1283483 | 0.08109413 | 318.2721 | 381.2221 | 5.64 | 375.5821
25.93 | 63.09 | 77.036 | 0.1283933 | 0.08109832 | 319.7354 | 382.8254 | 5.64 | 377.1854
26.01 | 63.23 | 77.063 | 0.1284383 | 0.08110251 | 320.7053 | 383.9353 | 5.69 | 378.2453
25.88 | 63.38 | 77.091 | 0.128485 | 0.08110685 | 319.0853 | 382.4653 | 5.64 | 376.8253
26.06 | 63.47 | 77.116 | 0.1285267 | 0.08111073 | 321.2892 | 384.7592 | 5.69 | 379.0692
26.3 | 63.62 | 77.142 | 0.12857 | 0.08111476 | 324.232 | 387.852 | 5.69 | 382.162
26.12 | 62.85 | 77.172 | 0.12862 | 0.08111941 | 321.9944 | 384.8444 | 5.9 | 378.9444
26.16 | 62.95 | 77.195 | 0.1286583 | 0.08112298 | 322.4734 | 385.4234 | 5.69 | 379.7334
26.3 | 63.09 | 77.222 | 0.1287033 | 0.08112717 | 324.1824 | 387.2724 | 5.64 | 381.6324
26.39 | 63.23 | 77.247 | 0.128745 | 0.08113105 | 325.2762 | 388.5062 | 5.69 | 382.8162
26.28 | 63.38 | 77.276 | 0.1287933 | 0.08113555 | 323.9024 | 387.2824 | 5.64 | 381.6424
26.34 | 63.47 | 77.301 | 0.128835 | 0.08113943 | 324.6264 | 388.0964 | 5.64 | 382.4564
26.12 | 63.66 | 77.333 | 0.1288883 | 0.0811444 | 321.8953 | 385.5553 | 5.58 | 379.9753
26.11 | 62.8 | 77.373 | 0.128955 | 0.08115061 | 321.7474 | 384.5474 | 5.8 | 378.7474
26.09 | 62.85 | 77.393 | 0.1289883 | 0.08115372 | 321.4887 | 384.3387 | 5.69 | 378.6487
26.15 | 62.99 | 77.421 | 0.129035 | 0.08115807 | 322.2107 | 385.2007 | 5.69 | 379.5107
26.16 | 63.09 | 77.448 | 0.12908 | 0.08116226 | 322.3173 | 385.4073 | 5.69 | 379.7173
26.29 | 63.19 | 77.475 | 0.129125 | 0.08116645 | 323.9023 | 387.0923 | 5.64 | 381.4523
26.15 | 63.33 | 77.498 | 0.1291633 | 0.08117003 | 322.1633 | 385.4933 | 5.69 | 379.8033
26.22 | 63.43 | 77.523 | 0.129205 | 0.08117391 | 323.0102 | 386.4402 | 5.64 | 380.8002
26.4 | 63.62 | 77.55 | 0.12925 | 0.0811781 | 325.2108 | 388.8308 | 5.69 | 383.1408
26.49 | 62.47 | 77.575 | 0.1292917 | 0.08118199 | 326.3039 | 388.7739 | 5.58 | 383.1939
26.34 | 62.66 | 77.6 | 0.1293333 | 0.08118587 | 324.4407 | 387.1007 | 5.69 | 381.4107
26.47 | 62.42 | 77.628 | 0.12938 | 0.08119023 | 326.0245 | 388.4445 | 5.64 | 382.8045
26.56 | 62.51 | 77.656 | 0.1294267 | 0.08119458 | 327.1154 | 389.6254 | 5.64 | 383.9854
26.45 | 62.66 | 77.68 | 0.1294667 | 0.08119831 | 325.7457 | 388.4057 | 5.69 | 382.7157
26.33 | 61.89 | 77.705 | 0.1295083 | 0.0812022 | 324.2523 | 386.1423 | 5.37 | 380.7723
26.51 | 63.04 | 77.731 | 0.1295517 | 0.08120624 | 326.4528 | 389.4928 | 5.69 | 383.8028
26.65 | 63.14 | 77.758 | 0.1295967 | 0.08121044 | 328.1598 | 391.2998 | 5.69 | 385.6098
26.69 | 63.23 | 77.783 | 0.1296383 | 0.08121432 | 328.6366 | 391.8666 | 5.64 | 386.2266
26.65 | 63.33 | 77.809 | 0.1296817 | 0.08121837 | 328.1277 | 391.4577 | 5.69 | 385.7677
26.84 | 63.47 | 77.835 | 0.129725 | 0.08122241 | 330.4507 | 393.9207 | 5.69 | 388.2307
26.89 | 63.57 | 77.86 | 0.1297667 | 0.0812263 | 331.0504 | 394.6204 | 5.64 | 388.9804
26.82 | 62.47 | 77.887 | 0.1298117 | 0.0812305 | 330.1715 | 392.6415 | 5.58 | 387.0615
26.7 | 62.66 | 77.913 | 0.129855 | 0.08123455 | 328.6779 | 391.3379 | 5.58 | 385.7579
26.67 | 62.8 | 77.94 | 0.1299 | 0.08123875 | 328.2916 | 391.0916 | 5.9 | 385.1916
26.72 | 62.9 | 77.963 | 0.1299383 | 0.08124233 | 328.8926 | 391.7926 | 5.58 | 386.2126
26.62 | 62.99 | 77.99 | 0.1299833 | 0.08124653 | 327.6448 | 390.6348 | 5.64 | 384.9948
26.59 | 63.14 | 78.049 | 0.1300817 | 0.08125571 | 327.2385 | 390.3785 | 5.58 | 384.7985
26.65 | 63.23 | 78.102 | 0.13017 | 0.08126397 | 327.9436 | 391.1736 | 5.64 | 385.5336
26.59 | 63.38 | 78.153 | 0.130255 | 0.08127191 | 327.1733 | 390.5533 | 5.69 | 384.8633
26.45 | 63.52 | 78.175 | 0.1302917 | 0.08127533 | 325.437 | 388.957 | 5.64 | 383.317
26.42 | 63.66 | 78.204 | 0.13034 | 0.08127985 | 325.0498 | 388.7098 | 5.64 | 383.0698
26.11 | 62.9 | 78.229 | 0.1303817 | 0.08128374 | 321.2204 | 384.1204 | 5.64 | 378.4804
26.26 | 63.04 | 78.253 | 0.1304217 | 0.08128748 | 323.051 | 386.091 | 5.64 | 380.451
26.29 | 63.19 | 78.28 | 0.1304667 | 0.08129169 | 323.4033 | 386.5933 | 5.64 | 380.9533
26.25 | 63.33 | 78.307 | 0.1305117 | 0.0812959 | 322.8945 | 386.2245 | 5.64 | 380.5845
26.15 | 63.47 | 78.349 | 0.1305817 | 0.08130244 | 321.6386 | 385.1086 | 5.64 | 379.4686
26 | 63.57 | 78.391 | 0.1306517 | 0.08130899 | 319.7678 | 383.3378 | 5.64 | 377.6978
25.91 | 61.65 | 78.416 | 0.1306933 | 0.08131289 | 318.6457 | 380.2957 | 5.16 | 375.1357
25.76 | 62.95 | 78.441 | 0.130735 | 0.08131678 | 316.7858 | 379.7358 | 5.64 | 374.0958
26.09 | 63.04 | 78.467 | 0.1307783 | 0.08132084 | 320.828 | 383.868 | 5.58 | 378.288
26.29 | 63.23 | 78.494 | 0.1308233 | 0.08132505 | 323.2706 | 386.5006 | 5.64 | 380.8606
26.36 | 63.28 | 78.518 | 0.1308633 | 0.08132879 | 324.1165 | 387.3965 | 5.64 | 381.7565
26.56 | 63.38 | 78.543 | 0.130905 | 0.08133269 | 326.56 | 389.94 | 5.64 | 384.3
26.75 | 63.47 | 78.57 | 0.13095 | 0.0813369 | 328.879 | 392.349 | 5.64 | 386.709
26.69 | 63.62 | 78.596 | 0.1309933 | 0.08134096 | 328.125 | 391.745 | 5.64 | 386.105
26.42 | 62.95 | 78.625 | 0.1310417 | 0.08134548 | 324.7876 | 387.7376 | 5.58 | 382.1576
26.38 | 63.04 | 78.647 | 0.1310783 | 0.08134891 | 324.2821 | 387.3221 | 5.64 | 381.6821
26.23 | 63.14 | 78.689 | 0.1311483 | 0.08135547 | 322.4123 | 385.5523 | 5.64 | 379.9123
26.36 | 63.28 | 78.712 | 0.1311867 | 0.08135906 | 323.9959 | 387.2759 | 5.64 | 381.6359
26.54 | 63.38 | 78.738 | 0.13123 | 0.08136312 | 326.192 | 389.572 | 5.64 | 383.932
26.67 | 63.47 | 78.764 | 0.1312733 | 0.08136717 | 327.7735 | 391.2435 | 5.64 | 385.6035
26.73 | 63.66 | 78.789 | 0.131315 | 0.08137108 | 328.4951 | 392.1551 | 5.64 | 386.5151
26.54 | 62.51 | 78.819 | 0.131365 | 0.08137576 | 326.1413 | 388.6513 | 5.53 | 383.1213
26.66 | 62.75 | 78.842 | 0.1314033 | 0.08137935 | 327.6015 | 390.3515 | 5.58 | 384.7715
26.52 | 61.7 | 78.868 | 0.1314467 | 0.08138341 | 325.8649 | 387.5649 | 5.32 | 382.2449
26.45 | 62.47 | 78.893 | 0.1314883 | 0.08138732 | 324.9892 | 387.4592 | 5.58 | 381.8792
26.49 | 62.56 | 78.919 | 0.1315317 | 0.08139138 | 325.4644 | 388.0244 | 5.58 | 382.4444
26.6 | 62.71 | 78.944 | 0.1315733 | 0.08139528 | 326.8003 | 389.5103 | 5.64 | 383.8703
26.72 | 62.23 | 78.973 | 0.1316217 | 0.08139981 | 328.2563 | 390.4863 | 5.64 | 384.8463
26.65 | 62.32 | 79 | 0.1316667 | 0.08140403 | 327.3794 | 389.6994 | 5.58 | 384.1194
26.5 | 62.47 | 79.019 | 0.1316983 | 0.081407 | 325.5248 | 387.9948 | 5.64 | 382.3548
26.71 | 62.61 | 79.059 | 0.131765 | 0.08141325 | 328.0793 | 390.6893 | 5.53 | 385.1593
26.66 | 62.47 | 79.088 | 0.1318133 | 0.08141778 | 327.4469 | 389.9169 | 5.48 | 384.4369
26.4 | 62.23 | 79.136 | 0.1318933 | 0.08142529 | 324.2236 | 386.4536 | 5.58 | 380.8736
26.18 | 62.37 | 79.158 | 0.13193 | 0.08142873 | 321.5082 | 383.8782 | 5.58 | 378.2982
26.41 | 62.47 | 79.185 | 0.131975 | 0.08143295 | 324.3159 | 386.7859 | 5.53 | 381.2559
26.51 | 62.56 | 79.211 | 0.1320183 | 0.08143701 | 325.5277 | 388.0877 | 5.64 | 382.4477
26.64 | 62.71 | 79.234 | 0.1320567 | 0.08144061 | 327.1095 | 389.8195 | 5.53 | 384.2895
26.78 | 62.85 | 79.264 | 0.1321067 | 0.0814453 | 328.8096 | 391.6596 | 5.64 | 386.0196
26.71 | 62.9 | 79.287 | 0.132145 | 0.0814489 | 327.9357 | 390.8357 | 5.64 | 385.1957
26.8 | 63.04 | 79.313 | 0.1321883 | 0.08145297 | 329.0242 | 392.0642 | 5.64 | 386.4242
26.97 | 63.14 | 79.342 | 0.1322367 | 0.0814575 | 331.0929 | 394.2329 | 5.58 | 388.6529
27.04 | 63.33 | 79.368 | 0.13228 | 0.08146157 | 331.9357 | 395.2657 | 5.58 | 389.6857
27 | 63.38 | 79.394 | 0.1323233 | 0.08146564 | 331.4281 | 394.8081 | 5.64 | 389.1681
27.12 | 63.52 | 79.42 | 0.1323667 | 0.08146971 | 332.8845 | 396.4045 | 5.64 | 390.7645
27.15 | 63.66 | 79.446 | 0.13241 | 0.08147378 | 333.2361 | 396.8961 | 5.64 | 391.2561
26.9 | 62.95 | 79.473 | 0.132455 | 0.081478 | 330.1505 | 393.1005 | 5.58 | 387.5205
26.99 | 63.09 | 79.498 | 0.1324967 | 0.08148192 | 331.2391 | 394.3291 | 5.64 | 388.6891
27 | 63.14 | 79.522 | 0.1325367 | 0.08148567 | 331.3466 | 394.4866 | 5.58 | 388.9066
26.95 | 63.28 | 79.552 | 0.1325867 | 0.08149037 | 330.7139 | 393.9939 | 5.58 | 388.4139
26.97 | 63.43 | 79.575 | 0.132625 | 0.08149397 | 330.9447 | 394.3747 | 5.58 | 388.7947
27.06 | 63.57 | 79.602 | 0.13267 | 0.0814982 | 332.0319 | 395.6019 | 5.64 | 389.9619
26.85 | 62.08 | 79.629 | 0.132715 | 0.08150243 | 329.438 | 391.518 | 4.84 | 386.678
26.78 | 62.56 | 79.656 | 0.13276 | 0.08150666 | 328.5621 | 391.1221 | 5.53 | 385.5921
26.72 | 62.71 | 79.684 | 0.1328067 | 0.08151104 | 327.8083 | 390.5183 | 5.58 | 384.9383
26.71 | 62.37 | 79.707 | 0.132845 | 0.08151465 | 327.6712 | 390.0412 | 5.58 | 384.4612
26.83 | 62.47 | 79.733 | 0.1328883 | 0.08151872 | 329.1268 | 391.5968 | 5.64 | 385.9568
26.87 | 62.66 | 79.76 | 0.1329333 | 0.08152295 | 329.6004 | 392.2604 | 5.58 | 386.6804
26.93 | 63.19 | 79.788 | 0.13298 | 0.08152734 | 330.3186 | 393.5086 | 5.8 | 387.7086
26.9 | 62.28 | 79.813 | 0.1330217 | 0.08153126 | 329.9348 | 392.2148 | 5.53 | 386.6848
26.9 | 62.47 | 79.839 | 0.133065 | 0.08153533 | 329.9183 | 392.3883 | 5.58 | 386.8083
26.8 | 62.56 | 79.865 | 0.1331083 | 0.08153941 | 328.6754 | 391.2354 | 5.53 | 385.7054
26.95 | 62.71 | 79.903 | 0.1331717 | 0.08154537 | 330.4909 | 393.2009 | 5.53 | 387.6709
26.76 | 62.47 | 79.967 | 0.1332783 | 0.0815554 | 328.1205 | 390.5905 | 5.58 | 385.0105
26.33 | 62.61 | 80.045 | 0.1334083 | 0.08156764 | 322.7996 | 385.4096 | 5.53 | 379.8796
26.49 | 62.71 | 80.093 | 0.1334883 | 0.08157517 | 324.7312 | 387.4412 | 5.58 | 381.8612
26.66 | 62.8 | 80.152 | 0.1335867 | 0.08158443 | 326.7781 | 389.5781 | 5.58 | 383.9981
26.55 | 62.95 | 80.211 | 0.133685 | 0.08159369 | 325.3928 | 388.3428 | 5.58 | 382.7628
26.3 | 63.09 | 80.236 | 0.1337267 | 0.08159761 | 322.3134 | 385.4034 | 5.58 | 379.8234
26.5 | 63.19 | 80.261 | 0.1337683 | 0.08160154 | 324.7488 | 387.9388 | 5.53 | 382.4088
26.67 | 63.28 | 80.287 | 0.1338117 | 0.08160562 | 326.8157 | 390.0957 | 5.58 | 384.5157
26.64 | 63.38 | 80.314 | 0.1338567 | 0.08160986 | 326.4312 | 389.8112 | 5.58 | 384.2312
26.78 | 63.52 | 80.341 | 0.1339017 | 0.0816141 | 328.1296 | 391.6496 | 5.58 | 386.0696
26.87 | 62.08 | 80.367 | 0.133945 | 0.08161818 | 329.2159 | 391.2959 | 5.11 | 386.1859
26.45 | 62.42 | 80.393 | 0.1339883 | 0.08162227 | 324.0537 | 386.4737 | 5.48 | 380.9937
26.62 | 62.56 | 80.417 | 0.1340283 | 0.08162604 | 326.1214 | 388.6814 | 5.53 | 383.1514
26.55 | 62.75 | 80.443 | 0.1340717 | 0.08163012 | 325.2476 | 387.9976 | 5.53 | 382.4676
26.58 | 62.08 | 80.468 | 0.1341133 | 0.08163405 | 325.5994 | 387.6794 | 5.42 | 382.2594
26.56 | 62.28 | 80.494 | 0.1341567 | 0.08163813 | 325.3382 | 387.6182 | 5.58 | 382.0382
26.52 | 62.37 | 80.54 | 0.1342333 | 0.08164536 | 324.8194 | 387.1894 | 5.53 | 381.6594
26.7 | 62.51 | 80.602 | 0.1343367 | 0.08165511 | 326.985 | 389.495 | 5.53 | 383.965
26.81 | 62.61 | 80.657 | 0.1344283 | 0.08166376 | 328.2974 | 390.9074 | 5.53 | 385.3774
26.7 | 62.71 | 80.721 | 0.134535 | 0.08167382 | 326.9101 | 389.6201 | 5.53 | 384.0901
26.77 | 62.37 | 80.781 | 0.134635 | 0.08168326 | 327.7293 | 390.0993 | 5.42 | 384.6793
26.79 | 62.47 | 80.845 | 0.1347417 | 0.08169333 | 327.9337 | 390.4037 | 5.53 | 384.8737
26.26 | 62.61 | 80.915 | 0.1348583 | 0.08170435 | 321.4027 | 384.0127 | 5.53 | 378.4827
26.2 | 62.71 | 80.976 | 0.13496 | 0.08171395 | 320.6307 | 383.3407 | 5.53 | 377.8107
26.12 | 62.71 | 81.038 | 0.1350633 | 0.08172371 | 319.6135 | 382.3235 | 5.53 | 376.7935
26.11 | 62.23 | 81.1 | 0.1351667 | 0.08173348 | 319.4529 | 381.6829 | 5.48 | 376.2029
25.94 | 62.37 | 81.146 | 0.1352433 | 0.08174072 | 317.3449 | 379.7149 | 5.53 | 374.1849
25.86 | 62.51 | 81.17 | 0.1352833 | 0.0817445 | 316.3515 | 378.8615 | 5.48 | 373.3815
25.98 | 62.66 | 81.196 | 0.1353267 | 0.0817486 | 317.8036 | 380.4636 | 5.58 | 374.8836
26 | 61.99 | 81.223 | 0.1353717 | 0.08175285 | 318.0317 | 380.0217 | 5.05 | 374.9717
26.1 | 62.23 | 81.248 | 0.1354133 | 0.08175679 | 319.2395 | 381.4695 | 5.37 | 376.0995
25.78 | 62.32 | 81.278 | 0.1354633 | 0.08176152 | 315.3072 | 377.6272 | 5.53 | 372.0972
25.5 | 62.42 | 81.302 | 0.1355033 | 0.08176531 | 311.8682 | 374.2882 | 5.53 | 368.7582
25.67 | 62.56 | 81.327 | 0.135545 | 0.08176925 | 313.9322 | 376.4922 | 5.53 | 370.9622
25.66 | 62.66 | 81.355 | 0.1355917 | 0.08177366 | 313.793 | 376.453 | 5.48 | 370.973
25.71 | 62.23 | 81.381 | 0.135635 | 0.08177776 | 314.3887 | 376.6187 | 5.42 | 371.1987
25.79 | 62.37 | 81.408 | 0.13568 | 0.08178202 | 315.3505 | 377.7205 | 5.53 | 372.1905
25.85 | 62.42 | 81.433 | 0.1357217 | 0.08178596 | 316.0689 | 378.4889 | 5.53 | 372.9589
25.53 | 62.56 | 81.469 | 0.1357817 | 0.08179164 | 312.1346 | 374.6946 | 5.48 | 369.2146
25.61 | 62.66 | 81.523 | 0.1358717 | 0.08180016 | 313.0801 | 375.7401 | 5.53 | 370.2101
25.52 | 63.04 | 81.549 | 0.135915 | 0.08180426 | 311.9642 | 375.0042 | 5.85 | 369.1542
25.67 | 63.09 | 81.577 | 0.1359617 | 0.08180868 | 313.7809 | 376.8709 | 5.58 | 371.2909
25.74 | 63.19 | 81.603 | 0.136005 | 0.08181278 | 314.6208 | 377.8108 | 5.53 | 372.2808
25.68 | 63.23 | 81.63 | 0.13605 | 0.08181704 | 313.871 | 377.101 | 5.53 | 371.571
25.69 | 63.33 | 81.657 | 0.136095 | 0.08182131 | 313.9769 | 377.3069 | 5.48 | 371.8269
25.77 | 63.47 | 81.682 | 0.1361367 | 0.08182525 | 314.9395 | 378.4095 | 5.58 | 372.8295
25.97 | 63.57 | 81.708 | 0.13618 | 0.08182936 | 317.3678 | 380.9378 | 5.53 | 375.4078
26 | 62.37 | 81.734 | 0.1362233 | 0.08183346 | 317.7184 | 380.0884 | 4.63 | 375.4584
25.8 | 63.04 | 81.758 | 0.1362633 | 0.08183725 | 315.2599 | 378.2999 | 5.53 | 372.7699
26.03 | 63.19 | 81.779 | 0.1362983 | 0.08184057 | 318.0574 | 381.2474 | 5.53 | 375.7174
26.08 | 63.28 | 81.813 | 0.136355 | 0.08184594 | 318.6475 | 381.9275 | 5.53 | 376.3975
26.08 | 63.38 | 81.837 | 0.136395 | 0.08184973 | 318.6327 | 382.0127 | 5.58 | 376.4327
26.2 | 63.52 | 81.883 | 0.1364717 | 0.081857 | 320.0704 | 383.5904 | 5.48 | 378.1104
25.81 | 63.57 | 81.906 | 0.13651 | 0.08186063 | 315.292 | 378.862 | 5.53 | 373.332
25.91 | 61.99 | 81.934 | 0.1365567 | 0.08186505 | 316.4965 | 378.4865 | 5.21 | 373.2765
25.61 | 62.18 | 81.96 | 0.1366 | 0.08186916 | 312.8162 | 374.9962 | 5.42 | 369.5762
25.63 | 62.28 | 81.984 | 0.13664 | 0.08187296 | 313.046 | 375.326 | 5.53 | 369.796
25.78 | 62.42 | 82.011 | 0.136685 | 0.08187722 | 314.8617 | 377.2817 | 5.53 | 371.7517
25.74 | 62.51 | 82.04 | 0.1367333 | 0.08188181 | 314.3555 | 376.8655 | 5.48 | 371.3855
25.85 | 62.61 | 82.064 | 0.1367733 | 0.0818856 | 315.6843 | 378.2943 | 5.53 | 372.7643
25.87 | 62.28 | 82.09 | 0.1368167 | 0.08188971 | 315.9127 | 378.1927 | 5.32 | 372.8727
25.94 | 62.32 | 82.117 | 0.1368617 | 0.08189398 | 316.751 | 379.071 | 5.53 | 373.541
25.86 | 62.42 | 82.142 | 0.1369033 | 0.08189794 | 315.7589 | 378.1789 | 5.53 | 372.6489
25.93 | 62.61 | 82.169 | 0.1369483 | 0.08190221 | 316.5971 | 379.2071 | 5.48 | 373.7271
25.98 | 62.71 | 82.215 | 0.137025 | 0.08190948 | 317.1794 | 379.8894 | 5.48 | 374.4094
26.28 | 62.9 | 82.272 | 0.13712 | 0.0819185 | 320.8067 | 383.7067 | 5.69 | 378.0167
26.26 | 62.99 | 82.328 | 0.1372133 | 0.08192736 | 320.5278 | 383.5178 | 5.58 | 377.9378
26.17 | 63.04 | 82.372 | 0.1372867 | 0.08193433 | 319.4022 | 382.4422 | 5.53 | 376.9122
26.18 | 63.19 | 82.43 | 0.1373833 | 0.08194351 | 319.4884 | 382.6784 | 5.48 | 377.1984
26.34 | 63.33 | 82.494 | 0.13749 | 0.08195364 | 321.4012 | 384.7312 | 5.48 | 379.2512
26.46 | 63.43 | 82.55 | 0.1375833 | 0.08196251 | 322.8305 | 386.2605 | 5.48 | 380.7805
26.5 | 63.57 | 82.597 | 0.1376617 | 0.08196996 | 323.2892 | 386.8592 | 5.48 | 381.3792
26.61 | 62.04 | 82.655 | 0.1377583 | 0.08197915 | 324.5947 | 386.6347 | 4.73 | 381.9047
26.4 | 62.23 | 82.715 | 0.1378583 | 0.08198865 | 321.9958 | 384.2258 | 5.37 | 378.8558
25.6 | 62.47 | 82.798 | 0.1379967 | 0.08200181 | 312.1882 | 374.6582 | 5.48 | 369.1782
25.78 | 62.61 | 82.849 | 0.1380817 | 0.0820099 | 314.3523 | 376.9623 | 5.48 | 371.4823
25.55 | 62.71 | 82.903 | 0.1381717 | 0.08201846 | 311.5152 | 374.2252 | 5.42 | 368.8052
25.52 | 62.42 | 82.925 | 0.1382083 | 0.08202195 | 311.1362 | 373.5562 | 5.53 | 368.0262
25.78 | 62.56 | 82.95 | 0.13825 | 0.08202592 | 314.2909 | 376.8509 | 5.48 | 371.3709
25.96 | 62.66 | 82.977 | 0.138295 | 0.0820302 | 316.4688 | 379.1288 | 5.53 | 373.5988
26.07 | 62.08 | 83.003 | 0.1383383 | 0.08203433 | 317.7938 | 379.8738 | 5.21 | 374.6638
26.06 | 62.37 | 83.029 | 0.1383817 | 0.08203845 | 317.6559 | 380.0259 | 5.42 | 374.6059
25.85 | 62.51 | 83.08 | 0.1384667 | 0.08204655 | 315.0651 | 377.5751 | 5.42 | 372.1551
25.44 | 62.66 | 83.102 | 0.1385033 | 0.08205004 | 310.0547 | 372.7147 | 5.42 | 367.2947
25.72 | 62.71 | 83.129 | 0.1385483 | 0.08205432 | 313.4509 | 376.1609 | 5.48 | 370.6809
25.5 | 62.56 | 83.175 | 0.138625 | 0.08206163 | 310.7421 | 373.3021 | 5.64 | 367.6621
25.41 | 62.99 | 83.196 | 0.13866 | 0.08206496 | 309.6328 | 372.6228 | 5.53 | 367.0928
25.68 | 63.09 | 83.222 | 0.1387033 | 0.08206909 | 312.9071 | 375.9971 | 5.48 | 370.5171

## 80kPa
D | 0.3 | m
H | 0.6 | m
A0 | 0.07068583 | m2
Maximum | 30.4 | kN
Finding peak | ea | s3 | s1
Total | 0.1269367 | 82.68 | 458.1601
Effective | 0.1269367 | 70.77 | 446.2501
① | ② | ③ | ④ | ⑤ | ⑥ | ⑦ | ⑧ | ⑨
|  |  | ③ / H | A0 / ④ | ① / ⑤ | ① + ⑥ |  | (② - ⑧) + ⑥
Axial Load | Confining Pressure | Displacement | Axial Strain | Corrected Area | Axial Stress | Major | Pore Pressure | Effective Major
P | s3 | DH | ea | Ac | sd | s1 | Du | s'1
kN | kPa | mm. | % | m2 | kPa | kPa | kPa | kPa
1.18 | 82.83 | 0.163 | 0.0002716667 | 0.07070504 | 16.68905 | 99.51905 | 8.83 | 90.68905
1.25 | 83.59 | 0.006 | 1e-05 | 0.07068654 | 17.68371 | 101.2737 | 8.08 | 93.19371
1.51 | 82.01 | 0.021 | 3.5e-05 | 0.07068831 | 21.36138 | 103.3714 | 8.67 | 94.70138
1.72 | 82.49 | 0.04 | 6.666667e-05 | 0.07069055 | 24.3314 | 106.8214 | 9.2 | 97.6214
2 | 83.11 | 0.063 | 0.000105 | 0.07069326 | 28.29124 | 111.4012 | 9.41 | 101.9912
2.3 | 82.78 | 0.085 | 0.0001416667 | 0.07069585 | 32.53373 | 115.3137 | 9.47 | 105.8437
2.62 | 82.68 | 0.105 | 0.000175 | 0.07069821 | 37.05893 | 119.7389 | 9.47 | 110.2689
2.78 | 82.88 | 0.123 | 0.000205 | 0.07070033 | 39.32089 | 122.2009 | 8.88 | 113.3209
3.01 | 83.64 | 0.144 | 0.00024 | 0.0707028 | 42.57257 | 126.2126 | 8.94 | 117.2726
3.17 | 83.21 | 0.164 | 0.0002733333 | 0.07070516 | 44.83407 | 128.0441 | 8.72 | 119.3241
3.23 | 82.3 | 0.186 | 0.00031 | 0.07070775 | 45.68099 | 127.981 | 8.94 | 119.041
3.38 | 83.21 | 0.205 | 0.0003416667 | 0.07070999 | 47.80088 | 131.0109 | 8.99 | 122.0209
3.48 | 82.68 | 0.229 | 0.0003816667 | 0.07071282 | 49.21314 | 131.8931 | 8.78 | 123.1131
3.54 | 82.2 | 0.25 | 0.0004166667 | 0.0707153 | 50.05989 | 132.2599 | 9.25 | 123.0099
3.67 | 82.73 | 0.273 | 0.000455 | 0.07071801 | 51.89626 | 134.6263 | 9.04 | 125.5863
3.8 | 82.59 | 0.292 | 0.0004866667 | 0.07072025 | 53.73284 | 136.3228 | 8.99 | 127.3328
3.87 | 82.59 | 0.315 | 0.000525 | 0.07072296 | 54.72056 | 137.3106 | 9.04 | 128.2706
3.89 | 82.88 | 0.338 | 0.0005633333 | 0.07072568 | 55.00124 | 137.8812 | 8.78 | 129.1012
4.01 | 83.55 | 0.358 | 0.0005966667 | 0.07072804 | 56.69605 | 140.246 | 9.04 | 131.206
4.05 | 83.16 | 0.382 | 0.0006366667 | 0.07073087 | 57.2593 | 140.4193 | 8.83 | 131.5893
4.09 | 82.4 | 0.403 | 0.0006716667 | 0.07073334 | 57.8228 | 140.2228 | 8.99 | 131.2328
3.99 | 81.82 | 0.428 | 0.0007133333 | 0.07073629 | 56.40669 | 138.2267 | 9.04 | 129.1867
3.99 | 82.25 | 0.452 | 0.0007533333 | 0.07073912 | 56.40443 | 138.6544 | 8.99 | 129.6644
4.21 | 81.87 | 0.475 | 0.0007916667 | 0.07074184 | 59.51217 | 141.3822 | 9.09 | 132.2922
4.22 | 82.3 | 0.498 | 0.00083 | 0.07074455 | 59.65124 | 141.9512 | 9.09 | 132.8612
4.35 | 82.25 | 0.523 | 0.0008716667 | 0.0707475 | 61.48627 | 143.7363 | 9.15 | 134.5863
4.38 | 82.78 | 0.547 | 0.0009116667 | 0.07075034 | 61.90783 | 144.6878 | 9.15 | 135.5378
4.39 | 83.4 | 0.569 | 0.0009483333 | 0.07075293 | 62.0469 | 145.4469 | 8.78 | 136.6669
4.54 | 81.82 | 0.594 | 0.00099 | 0.07075588 | 64.16428 | 145.9843 | 8.88 | 137.1043
4.54 | 82.59 | 0.616 | 0.001026667 | 0.07075848 | 64.16192 | 146.7519 | 9.04 | 137.7119
4.66 | 83.11 | 0.642 | 0.00107 | 0.07076155 | 65.85497 | 148.965 | 8.83 | 140.135
4.65 | 81.92 | 0.665 | 0.001108333 | 0.07076427 | 65.71113 | 147.6311 | 9.04 | 138.5911
4.71 | 82.83 | 0.69 | 0.00115 | 0.07076722 | 66.55624 | 149.3862 | 9.2 | 140.1862
4.77 | 82.49 | 0.715 | 0.001191667 | 0.07077017 | 67.40128 | 149.8913 | 9.2 | 140.6913
4.84 | 82.4 | 0.74 | 0.001233333 | 0.07077312 | 68.38754 | 150.7875 | 9.2 | 141.5875
4.97 | 81.77 | 0.764 | 0.001273333 | 0.07077596 | 70.22159 | 151.9916 | 8.99 | 143.0016
5.01 | 82.35 | 0.788 | 0.001313333 | 0.07077879 | 70.78392 | 153.1339 | 9.25 | 143.8839
5.14 | 83.07 | 0.811 | 0.001351667 | 0.07078151 | 72.61784 | 155.6878 | 9.25 | 146.4378
5.19 | 82.88 | 0.835 | 0.001391667 | 0.07078434 | 73.3213 | 156.2013 | 8.83 | 147.3713
5.2 | 82.3 | 0.86 | 0.001433333 | 0.0707873 | 73.45951 | 155.7595 | 9.25 | 146.5095
5.25 | 82.44 | 0.883 | 0.001471667 | 0.07079001 | 74.163 | 156.603 | 9.15 | 147.453
5.36 | 82.3 | 0.908 | 0.001513333 | 0.07079297 | 75.71373 | 158.0137 | 9.25 | 148.7637
5.42 | 82.68 | 0.931 | 0.001551667 | 0.07079569 | 76.55834 | 159.2383 | 8.94 | 150.2983
5.43 | 81.92 | 0.957 | 0.001595 | 0.07079876 | 76.69626 | 158.6163 | 9.15 | 149.4663
5.47 | 82.64 | 0.984 | 0.00164 | 0.07080195 | 77.25776 | 159.8978 | 9.36 | 150.5378
5.55 | 82.59 | 1.009 | 0.001681667 | 0.0708049 | 78.3844 | 160.9744 | 9.09 | 151.8844
5.66 | 83.16 | 1.026 | 0.00171 | 0.07080691 | 79.9357 | 163.0957 | 9.25 | 153.8457
5.73 | 81.63 | 1.051 | 0.001751667 | 0.07080987 | 80.92092 | 162.5509 | 9.31 | 153.2409
5.77 | 82.68 | 1.078 | 0.001796667 | 0.07081306 | 81.48214 | 164.1621 | 9.25 | 154.9121
5.73 | 82.44 | 1.103 | 0.001838333 | 0.07081602 | 80.9139 | 163.3539 | 9.31 | 154.0439
5.85 | 82.35 | 1.129 | 0.001881667 | 0.07081909 | 82.60484 | 164.9548 | 9.25 | 155.7048
5.84 | 82.35 | 1.154 | 0.001923333 | 0.07082205 | 82.4602 | 164.8102 | 9.31 | 155.5002
5.89 | 82.54 | 1.181 | 0.001968333 | 0.07082524 | 83.16244 | 165.7024 | 9.36 | 156.3424
5.95 | 82.83 | 1.206 | 0.00201 | 0.0708282 | 84.00609 | 166.8361 | 9.41 | 157.4261
5.93 | 82.06 | 1.233 | 0.002055 | 0.07083139 | 83.71994 | 165.7799 | 8.83 | 156.9499
5.86 | 82.3 | 1.257 | 0.002095 | 0.07083423 | 82.72836 | 165.0284 | 9.31 | 155.7184
5.99 | 82.35 | 1.283 | 0.002138333 | 0.07083731 | 84.55996 | 166.91 | 9.31 | 157.6
6.09 | 82.49 | 1.308 | 0.00218 | 0.07084027 | 85.96806 | 168.4581 | 9.25 | 159.2081
6.06 | 82.11 | 1.334 | 0.002223333 | 0.07084334 | 85.54085 | 167.6509 | 9.31 | 158.3409
6.17 | 82.3 | 1.359 | 0.002265 | 0.0708463 | 87.08994 | 169.3899 | 9.41 | 159.9799
6.15 | 82.78 | 1.385 | 0.002308333 | 0.07084938 | 86.80387 | 169.5839 | 9.52 | 160.0639
6.32 | 82.16 | 1.411 | 0.002351667 | 0.07085246 | 89.19945 | 171.3594 | 9.2 | 162.1594
6.29 | 82.68 | 1.436 | 0.002393333 | 0.07085542 | 88.77233 | 171.4523 | 9.47 | 161.9823
6.38 | 82.4 | 1.462 | 0.002436667 | 0.07085849 | 90.03861 | 172.4386 | 9.47 | 162.9686
6.48 | 82.78 | 1.49 | 0.002483333 | 0.07086181 | 91.44559 | 174.2256 | 9.41 | 164.8156
6.49 | 83.21 | 1.513 | 0.002521667 | 0.07086453 | 91.58319 | 174.7932 | 9.47 | 165.3232
6.55 | 82.25 | 1.541 | 0.002568333 | 0.07086785 | 92.42555 | 174.6756 | 9.47 | 165.2056
6.55 | 82.25 | 1.566 | 0.00261 | 0.07087081 | 92.42169 | 174.6717 | 9.47 | 165.2017
6.48 | 82.25 | 1.593 | 0.002655 | 0.07087401 | 91.42985 | 173.6799 | 9.41 | 164.2699
6.49 | 82.35 | 1.617 | 0.002695 | 0.07087685 | 91.56728 | 173.9173 | 9.47 | 164.4473
6.45 | 82.88 | 1.643 | 0.002738333 | 0.07087993 | 90.99896 | 173.879 | 9.47 | 164.409
6.65 | 83.4 | 1.669 | 0.002781667 | 0.07088301 | 93.81656 | 177.2166 | 9.52 | 167.6966
6.77 | 83.59 | 1.696 | 0.002826667 | 0.07088621 | 95.50518 | 179.0952 | 9.57 | 169.5252
6.66 | 82.01 | 1.723 | 0.002871667 | 0.07088941 | 93.94916 | 175.9592 | 8.99 | 166.9692
6.68 | 82.64 | 1.747 | 0.002911667 | 0.07089225 | 94.22751 | 176.8675 | 9.41 | 167.4575
6.75 | 83.11 | 1.773 | 0.002955 | 0.07089533 | 95.21078 | 178.3208 | 9.52 | 168.8008
6.91 | 83.64 | 1.801 | 0.003001667 | 0.07089865 | 97.46307 | 181.1031 | 9.52 | 171.5831
6.87 | 82.88 | 1.828 | 0.003046667 | 0.07090185 | 96.89451 | 179.7745 | 9.57 | 170.2045
6.97 | 83.45 | 1.851 | 0.003085 | 0.07090458 | 98.30113 | 181.7511 | 9.57 | 172.1811
7.01 | 82.68 | 1.879 | 0.003131667 | 0.07090789 | 98.86064 | 181.5406 | 9.57 | 171.9706
6.94 | 82.11 | 1.905 | 0.003175 | 0.07091098 | 97.86919 | 179.9792 | 9.47 | 170.5092
7.04 | 82.73 | 1.932 | 0.00322 | 0.07091418 | 99.27493 | 182.0049 | 9.57 | 172.4349
7.07 | 83.11 | 1.957 | 0.003261667 | 0.07091714 | 99.69381 | 182.8038 | 9.63 | 173.1738
7.16 | 83.69 | 1.983 | 0.003305 | 0.07092023 | 100.9585 | 184.6485 | 9.68 | 174.9685
7.04 | 82.4 | 2.01 | 0.00335 | 0.07092343 | 99.26198 | 181.662 | 9.89 | 171.772
7.23 | 83.5 | 2.036 | 0.003393333 | 0.07092651 | 101.9365 | 185.4365 | 9.63 | 175.8065
7.23 | 82.78 | 2.065 | 0.003441667 | 0.07092995 | 101.9316 | 184.7116 | 9.57 | 175.1416
7.25 | 83.35 | 2.088 | 0.00348 | 0.07093268 | 102.2096 | 185.5596 | 9.68 | 175.8796
7.38 | 82.78 | 2.116 | 0.003526667 | 0.070936 | 104.0374 | 186.8174 | 9.68 | 177.1374
7.28 | 82.64 | 2.142 | 0.00357 | 0.07093909 | 102.6233 | 185.2633 | 9.63 | 175.6333
7.4 | 82.16 | 2.169 | 0.003615 | 0.07094229 | 104.3101 | 186.4701 | 9.73 | 176.7401
7.47 | 82.78 | 2.195 | 0.003658333 | 0.07094538 | 105.2923 | 188.0723 | 9.63 | 178.4423
7.49 | 83.26 | 2.222 | 0.003703333 | 0.07094858 | 105.5694 | 188.8294 | 9.68 | 179.1494
7.6 | 82.49 | 2.247 | 0.003745 | 0.07095155 | 107.1154 | 189.6054 | 9.73 | 179.8754
7.65 | 82.4 | 2.274 | 0.00379 | 0.07095475 | 107.8152 | 190.2152 | 9.68 | 180.5352
7.71 | 82.16 | 2.298 | 0.00383 | 0.0709576 | 108.6564 | 190.8164 | 9.68 | 181.1364
7.72 | 82.73 | 2.324 | 0.003873333 | 0.07096069 | 108.7926 | 191.5226 | 9.73 | 181.7926
7.82 | 82.49 | 2.351 | 0.003918333 | 0.07096389 | 110.1969 | 192.6869 | 9.73 | 182.9569
7.77 | 82.68 | 2.379 | 0.003965 | 0.07096722 | 109.4872 | 192.1672 | 9.73 | 182.4372
7.74 | 82.44 | 2.405 | 0.004008333 | 0.07097031 | 109.0597 | 191.4997 | 9.73 | 181.7697
7.85 | 82.97 | 2.433 | 0.004055 | 0.07097363 | 110.6045 | 193.5745 | 9.31 | 184.2645
7.86 | 83.45 | 2.457 | 0.004095 | 0.07097648 | 110.7409 | 194.1909 | 9.73 | 184.4609
7.78 | 82.68 | 2.482 | 0.004136667 | 0.07097945 | 109.6092 | 192.2892 | 9.68 | 182.6092
7.86 | 82.78 | 2.505 | 0.004175 | 0.07098219 | 110.732 | 193.512 | 9.73 | 183.782
7.89 | 83.31 | 2.533 | 0.004221667 | 0.07098551 | 111.1494 | 194.4594 | 9.79 | 184.6694
7.97 | 82.35 | 2.557 | 0.004261667 | 0.07098836 | 112.2719 | 194.6219 | 9.79 | 184.8319
7.97 | 81.96 | 2.584 | 0.004306667 | 0.07099157 | 112.2668 | 194.2268 | 9.73 | 184.4968
8.02 | 82.3 | 2.609 | 0.004348333 | 0.07099454 | 112.9664 | 195.2664 | 9.84 | 185.4264
8.1 | 82.4 | 2.636 | 0.004393333 | 0.07099775 | 114.0881 | 196.4881 | 9.84 | 186.6481
8.14 | 82.3 | 2.663 | 0.004438333 | 0.07100096 | 114.6463 | 196.9463 | 9.79 | 187.1563
8.07 | 82.44 | 2.69 | 0.004483333 | 0.07100417 | 113.6553 | 196.0953 | 9.84 | 186.2553
8.18 | 82.73 | 2.715 | 0.004525 | 0.07100714 | 115.1997 | 197.9297 | 9.84 | 188.0897
8.28 | 81.92 | 2.741 | 0.004568333 | 0.07101023 | 116.6029 | 198.5229 | 9.41 | 189.1129
8.28 | 82.49 | 2.767 | 0.004611667 | 0.07101332 | 116.5978 | 199.0878 | 9.79 | 189.2978
8.31 | 82.54 | 2.796 | 0.00466 | 0.07101677 | 117.0146 | 199.5546 | 9.73 | 189.8246
8.46 | 82.44 | 2.819 | 0.004698333 | 0.07101951 | 119.1222 | 201.5622 | 9.89 | 191.6722
8.41 | 82.2 | 2.844 | 0.00474 | 0.07102248 | 118.4132 | 200.6132 | 9.73 | 190.8832
8.5 | 82.11 | 2.87 | 0.004783333 | 0.07102557 | 119.6752 | 201.7852 | 9.84 | 191.9452
8.5 | 82.54 | 2.897 | 0.004828333 | 0.07102879 | 119.6698 | 202.2098 | 9.84 | 192.3698
8.51 | 82.35 | 2.922 | 0.00487 | 0.07103176 | 119.8056 | 202.1556 | 9.89 | 192.2656
8.64 | 82.2 | 2.947 | 0.004911667 | 0.07103473 | 121.6306 | 203.8306 | 9.89 | 193.9406
8.56 | 82.73 | 2.972 | 0.004953333 | 0.07103771 | 120.4994 | 203.2294 | 10.16 | 193.0694
8.62 | 82.16 | 3 | 0.005 | 0.07104104 | 121.3383 | 203.4983 | 9.89 | 193.6083
8.66 | 81.87 | 3.024 | 0.00504 | 0.0710439 | 121.8965 | 203.7665 | 9.79 | 193.9765
8.76 | 82.44 | 3.052 | 0.005086667 | 0.07104723 | 123.2983 | 205.7383 | 9.84 | 195.8983
8.84 | 82.78 | 3.077 | 0.005128333 | 0.0710502 | 124.4191 | 207.1991 | 9.95 | 197.2491
8.82 | 82.49 | 3.104 | 0.005173333 | 0.07105342 | 124.132 | 206.622 | 9.95 | 196.672
8.91 | 82.3 | 3.127 | 0.005211667 | 0.07105616 | 125.3938 | 207.6938 | 9.84 | 197.8538
9 | 82.44 | 3.153 | 0.005255 | 0.07105925 | 126.6549 | 209.0949 | 9.95 | 199.1449
8.99 | 82.54 | 3.182 | 0.005303333 | 0.0710627 | 126.508 | 209.048 | 9.95 | 199.098
9.13 | 82.3 | 3.205 | 0.005341667 | 0.07106544 | 128.4731 | 210.7731 | 9.89 | 200.8831
9.11 | 81.92 | 3.233 | 0.005388333 | 0.07106878 | 128.1857 | 210.1057 | 10.05 | 200.0557
9.16 | 82.49 | 3.26 | 0.005433333 | 0.07107199 | 128.8834 | 211.3734 | 10.05 | 201.3234
9.17 | 82.06 | 3.284 | 0.005473333 | 0.07107485 | 129.0189 | 211.0789 | 10 | 201.0789
9.25 | 82.44 | 3.308 | 0.005513333 | 0.07107771 | 130.1393 | 212.5793 | 10 | 202.5793
9.34 | 82.2 | 3.335 | 0.005558333 | 0.07108093 | 131.3995 | 213.5995 | 10.05 | 203.5495
9.43 | 82.3 | 3.361 | 0.005601667 | 0.07108402 | 132.6599 | 214.9599 | 10.05 | 204.9099
9.34 | 82.35 | 3.388 | 0.005646667 | 0.07108724 | 131.3879 | 213.7379 | 10.05 | 203.6879
9.46 | 82.2 | 3.411 | 0.005685 | 0.07108998 | 133.0708 | 215.2708 | 9.73 | 205.5408
9.46 | 82.2 | 3.438 | 0.00573 | 0.0710932 | 133.0648 | 215.2648 | 10.05 | 205.2148
9.46 | 82.49 | 3.464 | 0.005773333 | 0.0710963 | 133.059 | 215.549 | 10.05 | 205.499
9.58 | 82.44 | 3.492 | 0.00582 | 0.07109963 | 134.7405 | 217.1805 | 10.05 | 207.1305
9.61 | 82.16 | 3.517 | 0.005861667 | 0.07110261 | 135.1568 | 217.3168 | 10.16 | 207.1568
9.65 | 82.68 | 3.543 | 0.005905 | 0.07110571 | 135.7134 | 218.3934 | 10.05 | 208.3434
9.63 | 82.49 | 3.569 | 0.005948333 | 0.07110881 | 135.4263 | 217.9163 | 10.11 | 207.8063
9.61 | 82.01 | 3.596 | 0.005993333 | 0.07111203 | 135.1389 | 217.1489 | 9.79 | 207.3589
9.76 | 82.4 | 3.622 | 0.006036667 | 0.07111513 | 137.2422 | 219.6422 | 9.89 | 209.7522
9.78 | 82.44 | 3.646 | 0.006076667 | 0.071118 | 137.5179 | 219.9579 | 10.11 | 209.8479
9.82 | 81.77 | 3.674 | 0.006123333 | 0.07112133 | 138.0739 | 219.8439 | 10.16 | 209.6839
9.86 | 82.97 | 3.699 | 0.006165 | 0.07112432 | 138.6305 | 221.6005 | 10.11 | 211.4905
9.95 | 83.35 | 3.727 | 0.006211667 | 0.07112766 | 139.8893 | 223.2393 | 10.16 | 213.0793
10 | 82.59 | 3.753 | 0.006255 | 0.07113076 | 140.5862 | 223.1762 | 10.16 | 213.0162
9.88 | 82.54 | 3.779 | 0.006298333 | 0.07113386 | 138.8931 | 221.4331 | 10.05 | 211.3831
9.95 | 82.25 | 3.804 | 0.00634 | 0.07113684 | 139.8713 | 222.1213 | 10.11 | 212.0113
9.78 | 82.78 | 3.846 | 0.00641 | 0.07114185 | 137.4718 | 220.2518 | 10.16 | 210.0918
9.8 | 82.49 | 3.87 | 0.00645 | 0.07114472 | 137.7474 | 220.2374 | 10.16 | 210.0774
9.91 | 81.92 | 3.897 | 0.006495 | 0.07114794 | 139.2872 | 221.2072 | 10.21 | 210.9972
9.94 | 82.44 | 3.922 | 0.006536667 | 0.07115092 | 139.703 | 222.143 | 10.16 | 211.983
10.06 | 82.92 | 3.95 | 0.006583333 | 0.07115427 | 141.3829 | 224.3029 | 10.16 | 214.1429
10.11 | 83.31 | 3.974 | 0.006623333 | 0.07115713 | 142.0799 | 225.3899 | 10.21 | 215.1799
10.23 | 82.54 | 4.001 | 0.006668333 | 0.07116036 | 143.7598 | 226.2998 | 10.21 | 216.0898
10.14 | 82.11 | 4.027 | 0.006711667 | 0.07116346 | 142.4889 | 224.5989 | 10.27 | 214.3289
10.23 | 82.73 | 4.055 | 0.006758333 | 0.0711668 | 143.7468 | 226.4768 | 10.21 | 216.2668
10.28 | 83.21 | 4.082 | 0.006803333 | 0.07117003 | 144.4428 | 227.6528 | 10.21 | 217.4428
10.23 | 83.59 | 4.108 | 0.006846667 | 0.07117313 | 143.734 | 227.324 | 10.27 | 217.054
10.08 | 82.4 | 4.148 | 0.006913333 | 0.07117791 | 141.617 | 224.017 | 10.21 | 213.807
10.12 | 81.73 | 4.172 | 0.006953333 | 0.07118078 | 142.1732 | 223.9032 | 10.32 | 213.5832
10.03 | 82.3 | 4.198 | 0.006996667 | 0.07118388 | 140.9027 | 223.2027 | 10 | 213.2027
10.05 | 82.73 | 4.222 | 0.007036667 | 0.07118675 | 141.178 | 223.908 | 10.27 | 213.638
10.19 | 83.16 | 4.249 | 0.007081667 | 0.07118998 | 143.1381 | 226.2981 | 10.32 | 215.9781
10.39 | 83.55 | 4.276 | 0.007126667 | 0.0711932 | 145.9409 | 229.4909 | 10.32 | 219.1709
10.27 | 81.96 | 4.302 | 0.00717 | 0.07119631 | 144.249 | 226.209 | 10.32 | 215.889
10.29 | 82.59 | 4.329 | 0.007215 | 0.07119954 | 144.5234 | 227.1134 | 10.27 | 216.8434
10.3 | 82.97 | 4.354 | 0.007256667 | 0.07120253 | 144.6578 | 227.6278 | 10.16 | 217.4678
10.4 | 83.45 | 4.379 | 0.007298333 | 0.07120552 | 146.0561 | 229.5061 | 10.37 | 219.1361
10.51 | 82.73 | 4.406 | 0.007343333 | 0.07120874 | 147.5942 | 230.3242 | 10.32 | 220.0042
10.4 | 82.06 | 4.433 | 0.007388333 | 0.07121197 | 146.0429 | 228.1029 | 10.37 | 217.7329
10.41 | 82.54 | 4.458 | 0.00743 | 0.07121496 | 146.1771 | 228.7171 | 10.32 | 218.3971
10.54 | 82.97 | 4.485 | 0.007475 | 0.07121819 | 147.9959 | 230.9659 | 10.16 | 220.8059
10.56 | 83.35 | 4.509 | 0.007515 | 0.07122106 | 148.2707 | 231.6207 | 10.37 | 221.2507
10.61 | 82.4 | 4.536 | 0.00756 | 0.07122429 | 148.966 | 231.366 | 10.37 | 220.996
10.67 | 81.87 | 4.561 | 0.007601667 | 0.07122728 | 149.8022 | 231.6722 | 10.42 | 221.2522
10.69 | 82.25 | 4.588 | 0.007646667 | 0.07123051 | 150.0761 | 232.3261 | 10.42 | 221.9061
10.73 | 82.68 | 4.613 | 0.007688333 | 0.0712335 | 150.6314 | 233.3114 | 10.42 | 222.8914
10.77 | 83.07 | 4.638 | 0.00773 | 0.07123649 | 151.1866 | 234.2566 | 10.42 | 223.8366
10.82 | 83.5 | 4.664 | 0.007773333 | 0.0712396 | 151.8818 | 235.3818 | 10.48 | 224.9018
10.93 | 82.44 | 4.69 | 0.007816667 | 0.07124272 | 153.4192 | 235.8592 | 10.42 | 225.4392
10.87 | 82.16 | 4.713 | 0.007855 | 0.07124547 | 152.5711 | 234.7311 | 10.32 | 224.4111
10.93 | 82.64 | 4.739 | 0.007898333 | 0.07124858 | 153.4066 | 236.0466 | 10.27 | 225.7766
10.92 | 82.2 | 4.766 | 0.007943333 | 0.07125181 | 153.2593 | 235.4593 | 10.42 | 225.0393
11.02 | 82.64 | 4.791 | 0.007985 | 0.0712548 | 154.6562 | 237.2962 | 10.48 | 226.8162
11.01 | 82.4 | 4.816 | 0.008026667 | 0.0712578 | 154.5094 | 236.9094 | 10.53 | 226.3794
11.03 | 82.68 | 4.842 | 0.00807 | 0.07126091 | 154.7833 | 237.4633 | 10.53 | 226.9333
11.06 | 82.06 | 4.867 | 0.008111667 | 0.0712639 | 155.1978 | 237.2578 | 10.48 | 226.7778
11.05 | 82.49 | 4.892 | 0.008153333 | 0.0712669 | 155.0509 | 237.5409 | 10.53 | 227.0109
11.23 | 82.25 | 4.919 | 0.008198333 | 0.07127013 | 157.5695 | 239.8195 | 10.53 | 229.2895
11.24 | 82.64 | 4.943 | 0.008238333 | 0.07127301 | 157.7035 | 240.3435 | 10.48 | 229.8635
11.11 | 82.3 | 4.975 | 0.008291667 | 0.07127684 | 155.8711 | 238.1711 | 10.53 | 227.6411
11.05 | 81.92 | 4.996 | 0.008326667 | 0.07127935 | 155.0239 | 236.9439 | 10.48 | 226.4639
11.12 | 82.54 | 5.023 | 0.008371667 | 0.07128259 | 155.9988 | 238.5388 | 10.48 | 228.0588
11.16 | 82.16 | 5.05 | 0.008416667 | 0.07128582 | 156.5529 | 238.7129 | 10.58 | 228.1329
11.19 | 82.01 | 5.074 | 0.008456667 | 0.0712887 | 156.9674 | 238.9774 | 10.53 | 228.4474
11.31 | 82.3 | 5.102 | 0.008503333 | 0.07129205 | 158.6432 | 240.9432 | 10.58 | 230.3632
11.46 | 82.59 | 5.127 | 0.008545 | 0.07129505 | 160.7405 | 243.3305 | 10.58 | 232.7505
11.42 | 82.11 | 5.152 | 0.008586667 | 0.07129805 | 160.1727 | 242.2827 | 10.58 | 231.7027
11.51 | 82.4 | 5.174 | 0.008623333 | 0.07130068 | 161.429 | 243.829 | 10.32 | 233.509
11.46 | 82.68 | 5.204 | 0.008673333 | 0.07130428 | 160.7197 | 243.3997 | 10.58 | 232.8197
11.42 | 82.3 | 5.227 | 0.008711667 | 0.07130704 | 160.1525 | 242.4525 | 10.58 | 231.8725
11.56 | 82.16 | 5.256 | 0.00876 | 0.07131051 | 162.1079 | 244.2679 | 10.42 | 233.8479
11.55 | 82.4 | 5.282 | 0.008803333 | 0.07131363 | 161.9606 | 244.3606 | 10.53 | 233.8306
11.65 | 82.73 | 5.307 | 0.008845 | 0.07131663 | 163.356 | 246.086 | 10.58 | 235.506
11.52 | 82.06 | 5.332 | 0.008886667 | 0.07131963 | 161.5264 | 243.5864 | 10.53 | 233.0564
11.68 | 82.35 | 5.359 | 0.008931667 | 0.07132287 | 163.7623 | 246.1123 | 10.58 | 235.5323
11.64 | 82.2 | 5.383 | 0.008971667 | 0.07132575 | 163.1949 | 245.3949 | 10.64 | 234.7549
11.73 | 82.3 | 5.41 | 0.009016667 | 0.07132898 | 164.4493 | 246.7493 | 10.69 | 236.0593
11.75 | 82.44 | 5.436 | 0.00906 | 0.0713321 | 164.7225 | 247.1625 | 10.58 | 236.5825
11.75 | 82.2 | 5.459 | 0.009098333 | 0.07133486 | 164.7161 | 246.9161 | 10.69 | 236.2261
11.65 | 81.53 | 5.485 | 0.009141667 | 0.07133798 | 163.3071 | 244.8371 | 10.69 | 234.1471
11.75 | 82.4 | 5.51 | 0.009183333 | 0.07134098 | 164.702 | 247.102 | 10.53 | 236.572
11.76 | 82.88 | 5.538 | 0.00923 | 0.07134434 | 164.8344 | 247.7144 | 10.64 | 237.0744
11.75 | 83.26 | 5.561 | 0.009268333 | 0.0713471 | 164.6878 | 247.9478 | 10.58 | 237.3678
11.88 | 83.59 | 5.588 | 0.009313333 | 0.07135034 | 166.5024 | 250.0924 | 10.64 | 239.4524
11.86 | 82.49 | 5.614 | 0.009356667 | 0.07135347 | 166.2148 | 248.7048 | 10.74 | 237.9648
11.98 | 82.92 | 5.64 | 0.0094 | 0.07135659 | 167.8892 | 250.8092 | 10.53 | 240.2792
12.02 | 83.35 | 5.665 | 0.009441667 | 0.07135959 | 168.4427 | 251.7927 | 10.48 | 241.3127
12.08 | 82.2 | 5.689 | 0.009481667 | 0.07136247 | 169.2767 | 251.4767 | 10.74 | 240.7367
12.07 | 82.44 | 5.718 | 0.00953 | 0.07136595 | 169.1283 | 251.5683 | 10.69 | 240.8783
12.14 | 82.4 | 5.744 | 0.009573333 | 0.07136907 | 170.1017 | 252.5017 | 10.74 | 241.7617
12.2 | 82.49 | 5.771 | 0.009618333 | 0.07137232 | 170.9346 | 253.4246 | 10.74 | 242.6846
12.18 | 82.11 | 5.797 | 0.009661667 | 0.07137544 | 170.6469 | 252.7569 | 10.74 | 242.0169
12.32 | 82.59 | 5.822 | 0.009703333 | 0.07137844 | 172.6011 | 255.1911 | 10.8 | 244.3911
12.26 | 82.3 | 5.849 | 0.009748333 | 0.07138169 | 171.7527 | 254.0527 | 10.8 | 243.2527
12.2 | 82.73 | 5.874 | 0.00979 | 0.07138469 | 170.905 | 253.635 | 10.42 | 243.215
12.22 | 82.49 | 5.901 | 0.009835 | 0.07138794 | 171.1774 | 253.6674 | 10.8 | 242.8674
12.29 | 82.25 | 5.927 | 0.009878333 | 0.07139106 | 172.1504 | 254.4004 | 10.74 | 243.6604
12.28 | 82.68 | 5.953 | 0.009921667 | 0.07139418 | 172.0028 | 254.6828 | 10.85 | 243.8328
12.29 | 82.49 | 5.979 | 0.009965 | 0.07139731 | 172.1353 | 254.6253 | 10.74 | 243.8853
12.34 | 81.92 | 6.006 | 0.01001 | 0.07140055 | 172.8278 | 254.7478 | 10.85 | 243.8978
12.24 | 82.49 | 6.03 | 0.01005 | 0.07140344 | 171.4203 | 253.9103 | 10.8 | 243.1103
12.3 | 82.97 | 6.056 | 0.01009333 | 0.07140656 | 172.2531 | 255.2231 | 10.85 | 244.3731
12.41 | 83.31 | 6.082 | 0.01013667 | 0.07140969 | 173.7859 | 257.0959 | 10.85 | 246.2459
12.51 | 82.83 | 6.107 | 0.01017833 | 0.0714127 | 175.1789 | 258.0089 | 10.85 | 247.1589
12.41 | 82.35 | 6.134 | 0.01022333 | 0.07141594 | 173.7707 | 256.1207 | 10.8 | 245.3207
12.44 | 82.01 | 6.159 | 0.010265 | 0.07141895 | 174.1835 | 256.1935 | 10.8 | 245.3935
12.27 | 82.4 | 6.186 | 0.01031 | 0.0714222 | 171.7953 | 254.1953 | 10.85 | 243.3453
12.52 | 82.3 | 6.212 | 0.01035333 | 0.07142532 | 175.288 | 257.588 | 10.9 | 246.688
12.45 | 82.68 | 6.238 | 0.01039667 | 0.07142845 | 174.3003 | 256.9803 | 10.85 | 246.1303
12.51 | 82.35 | 6.262 | 0.01043667 | 0.07143134 | 175.1332 | 257.4832 | 10.9 | 246.5832
12.52 | 82.06 | 6.29 | 0.01048333 | 0.07143471 | 175.2649 | 257.3249 | 10.8 | 246.5249
12.51 | 82.49 | 6.316 | 0.01052667 | 0.07143784 | 175.1173 | 257.6073 | 10.9 | 246.7073
12.64 | 82.92 | 6.342 | 0.01057 | 0.07144097 | 176.9293 | 259.8493 | 10.8 | 249.0493
12.72 | 83.26 | 6.368 | 0.01061333 | 0.07144409 | 178.0413 | 261.3013 | 10.96 | 250.3413
12.73 | 83.59 | 6.394 | 0.01065667 | 0.07144722 | 178.1735 | 261.7635 | 10.9 | 250.8635
12.68 | 82.78 | 6.421 | 0.01070167 | 0.07145047 | 177.4656 | 260.2456 | 10.9 | 249.3456
12.66 | 83.21 | 6.446 | 0.01074333 | 0.07145348 | 177.1782 | 260.3882 | 10.85 | 249.5382
12.64 | 83.55 | 6.471 | 0.010785 | 0.07145649 | 176.8909 | 260.4409 | 10.64 | 249.8009
12.44 | 82.11 | 6.5 | 0.01083333 | 0.07145998 | 174.0834 | 256.1934 | 10.85 | 245.3434
12.47 | 82.2 | 6.525 | 0.010875 | 0.07146299 | 174.4959 | 256.6959 | 10.96 | 245.7359
12.56 | 82.59 | 6.55 | 0.01091667 | 0.07146601 | 175.7479 | 258.3379 | 10.96 | 247.3779
12.69 | 82.35 | 6.575 | 0.01095833 | 0.07146902 | 177.5595 | 259.9095 | 10.96 | 248.9495
12.65 | 82.44 | 6.601 | 0.01100167 | 0.07147215 | 176.992 | 259.432 | 10.96 | 248.472
12.64 | 82.44 | 6.628 | 0.01104667 | 0.0714754 | 176.8441 | 259.2841 | 11.01 | 248.2741
12.8 | 82.4 | 6.652 | 0.01108667 | 0.07147829 | 179.0754 | 261.4754 | 11.01 | 250.4654
12.55 | 81.49 | 6.686 | 0.01114333 | 0.07148239 | 175.5677 | 257.0577 | 10.8 | 246.2577
12.08 | 82.35 | 6.754 | 0.01125667 | 0.07149058 | 168.9733 | 251.3233 | 11.01 | 240.3133
12.1 | 82.73 | 6.778 | 0.01129667 | 0.07149347 | 169.2462 | 251.9762 | 11.01 | 240.9662
12.26 | 82.2 | 6.803 | 0.01133833 | 0.07149649 | 171.477 | 253.677 | 11.01 | 242.667
12.43 | 82.44 | 6.83 | 0.01138333 | 0.07149974 | 173.8468 | 256.2868 | 11.06 | 245.2268
12.53 | 82.25 | 6.855 | 0.011425 | 0.07150275 | 175.238 | 257.488 | 11.01 | 246.478
12.62 | 82.59 | 6.878 | 0.01146333 | 0.07150553 | 176.4899 | 259.0799 | 11.01 | 248.0699
12.69 | 82.59 | 6.907 | 0.01151167 | 0.07150902 | 177.4601 | 260.0501 | 10.74 | 249.3101
12.77 | 82.11 | 6.932 | 0.01155333 | 0.07151204 | 178.5713 | 260.6813 | 11.12 | 249.5613
12.77 | 82.44 | 6.958 | 0.01159667 | 0.07151517 | 178.5635 | 261.0035 | 11.06 | 249.9435
12.8 | 82.25 | 6.984 | 0.01164 | 0.07151831 | 178.9752 | 261.2252 | 11.01 | 250.2152
12.75 | 82.25 | 7.009 | 0.01168167 | 0.07152132 | 178.2685 | 260.5185 | 11.06 | 249.4585
12.76 | 82.3 | 7.037 | 0.01172833 | 0.0715247 | 178.3999 | 260.6999 | 11.06 | 249.6399
12.88 | 82.11 | 7.062 | 0.01177 | 0.07152772 | 180.0701 | 262.1801 | 11.12 | 251.0601
12.92 | 82.4 | 7.089 | 0.011815 | 0.07153097 | 180.6211 | 263.0211 | 11.12 | 251.9011
12.87 | 82.59 | 7.113 | 0.011855 | 0.07153387 | 179.9148 | 262.5048 | 11.06 | 251.4448
12.68 | 81.92 | 7.138 | 0.01189667 | 0.07153689 | 177.2512 | 259.1712 | 11.12 | 248.0512
12.79 | 82.35 | 7.165 | 0.01194167 | 0.07154014 | 178.7807 | 261.1307 | 11.12 | 250.0107
12.93 | 82.11 | 7.193 | 0.01198833 | 0.07154352 | 180.7292 | 262.8392 | 11.01 | 251.8292
12.98 | 82.3 | 7.218 | 0.01203 | 0.07154654 | 181.4204 | 263.7204 | 11.17 | 252.5504
12.95 | 82.44 | 7.246 | 0.01207667 | 0.07154992 | 180.9925 | 263.4325 | 11.12 | 252.3125
12.83 | 81.96 | 7.27 | 0.01211667 | 0.07155282 | 179.3081 | 261.2681 | 11.17 | 250.0981
12.97 | 82.35 | 7.298 | 0.01216333 | 0.0715562 | 181.2561 | 263.6061 | 11.17 | 252.4361
12.54 | 81.92 | 7.326 | 0.01221 | 0.07155958 | 175.2386 | 257.1586 | 11.17 | 245.9886
12.67 | 82.3 | 7.349 | 0.01224833 | 0.07156235 | 177.0484 | 259.3484 | 11.12 | 248.2284
12.87 | 82.64 | 7.376 | 0.01229333 | 0.07156561 | 179.835 | 262.475 | 11.17 | 251.305
12.92 | 82.92 | 7.402 | 0.01233667 | 0.07156875 | 180.5257 | 263.4457 | 11.12 | 252.3257
13.05 | 83.26 | 7.429 | 0.01238167 | 0.07157202 | 182.3338 | 265.5938 | 11.22 | 254.3738
13.13 | 83.5 | 7.452 | 0.01242 | 0.07157479 | 183.4445 | 266.9445 | 11.17 | 255.7745
13.22 | 82.11 | 7.477 | 0.01246167 | 0.07157781 | 184.6941 | 266.8041 | 11.28 | 255.5241
13.04 | 82.49 | 7.504 | 0.01250667 | 0.07158108 | 182.1711 | 264.6611 | 11.17 | 253.4911
13.18 | 82.25 | 7.529 | 0.01254833 | 0.0715841 | 184.1191 | 266.3691 | 11.28 | 255.0891
13.07 | 82.3 | 7.557 | 0.012595 | 0.07158748 | 182.5738 | 264.8738 | 11.22 | 253.6538
13.01 | 81.92 | 7.583 | 0.01263833 | 0.07159062 | 181.7277 | 263.6477 | 11.44 | 252.2077
13.02 | 82.3 | 7.609 | 0.01268167 | 0.07159376 | 181.8594 | 264.1594 | 11.28 | 252.8794
13.1 | 82.68 | 7.633 | 0.01272167 | 0.07159666 | 182.9694 | 265.6494 | 11.28 | 254.3694
13.12 | 82.16 | 7.661 | 0.01276833 | 0.07160005 | 183.2401 | 265.4001 | 11.17 | 254.2301
13.16 | 82.54 | 7.685 | 0.01280833 | 0.07160295 | 183.7913 | 266.3313 | 11.28 | 255.0513
13.18 | 82.25 | 7.711 | 0.01285167 | 0.07160609 | 184.0626 | 266.3126 | 11.28 | 255.0326
13.3 | 82.2 | 7.738 | 0.01289667 | 0.07160936 | 185.7299 | 267.9299 | 11.33 | 256.5999
13.46 | 82.59 | 7.764 | 0.01294 | 0.0716125 | 187.956 | 270.546 | 11.33 | 259.216
13.13 | 82.11 | 7.807 | 0.01301167 | 0.0716177 | 183.3346 | 265.4446 | 11.33 | 254.1146
13.12 | 82.49 | 7.838 | 0.01306333 | 0.07162145 | 183.1853 | 265.6753 | 11.38 | 254.2953
13.29 | 82.11 | 7.863 | 0.013105 | 0.07162447 | 185.5511 | 267.6611 | 11.33 | 256.3311
13.31 | 82.54 | 7.889 | 0.01314833 | 0.07162762 | 185.8222 | 268.3622 | 11.33 | 257.0322
13.35 | 82.3 | 7.915 | 0.01319167 | 0.07163076 | 186.3724 | 268.6724 | 11.33 | 257.3424
13.46 | 82.2 | 7.94 | 0.01323333 | 0.07163379 | 187.9002 | 270.1002 | 11.28 | 258.8202
13.38 | 82.59 | 7.968 | 0.01328 | 0.07163718 | 186.7745 | 269.3645 | 11.38 | 257.9845
13.51 | 82.3 | 7.991 | 0.01331833 | 0.07163996 | 188.5819 | 270.8819 | 11.33 | 259.5519
13.59 | 82.49 | 8.015 | 0.01335833 | 0.07164286 | 189.6909 | 272.1809 | 11.33 | 260.8509
13.6 | 82.16 | 8.04 | 0.0134 | 0.07164589 | 189.8225 | 271.9825 | 11.33 | 260.6525
13.46 | 82.54 | 8.072 | 0.01345333 | 0.07164976 | 187.8583 | 270.3983 | 11.38 | 259.0183
13.42 | 82.16 | 8.093 | 0.01348833 | 0.0716523 | 187.2933 | 269.4533 | 11.38 | 258.0733
13.57 | 82.54 | 8.12 | 0.01353333 | 0.07165557 | 189.3782 | 271.9182 | 11.33 | 260.5882
13.49 | 82.35 | 8.146 | 0.01357667 | 0.07165872 | 188.2534 | 270.6034 | 11.44 | 259.1634
13.54 | 82.44 | 8.174 | 0.01362333 | 0.07166211 | 188.9422 | 271.3822 | 11.38 | 260.0022
13.59 | 82.35 | 8.198 | 0.01366333 | 0.07166502 | 189.6323 | 271.9823 | 11.38 | 260.6023
13.54 | 82.11 | 8.226 | 0.01371 | 0.07166841 | 188.9256 | 271.0356 | 11.33 | 259.7056
13.6 | 82.49 | 8.251 | 0.01375167 | 0.07167144 | 189.7548 | 272.2448 | 11.44 | 260.8048
13.52 | 82.06 | 8.275 | 0.01379167 | 0.07167434 | 188.631 | 270.691 | 11.22 | 259.471
13.61 | 82.44 | 8.299 | 0.01383167 | 0.07167725 | 189.8789 | 272.3189 | 11.38 | 260.9389
13.69 | 82.11 | 8.326 | 0.01387667 | 0.07168052 | 190.9863 | 273.0963 | 11.44 | 261.6563
13.63 | 82.11 | 8.352 | 0.01392 | 0.07168367 | 190.1409 | 272.2509 | 11.49 | 260.7609
13.68 | 82.44 | 8.379 | 0.013965 | 0.07168694 | 190.8297 | 273.2697 | 11.49 | 261.7797
13.65 | 82.35 | 8.403 | 0.014005 | 0.07168985 | 190.4035 | 272.7535 | 11.44 | 261.3135
13.85 | 82.06 | 8.429 | 0.01404833 | 0.071693 | 193.1848 | 275.2448 | 11.49 | 263.7548
13.77 | 82.16 | 8.454 | 0.01409 | 0.07169603 | 192.0608 | 274.2208 | 11.49 | 262.7308
13.85 | 82.54 | 8.482 | 0.01413667 | 0.07169943 | 193.1675 | 275.7075 | 11.49 | 264.2175
13.85 | 81.96 | 8.507 | 0.01417833 | 0.07170246 | 193.1594 | 275.1194 | 11.33 | 263.7894
13.8 | 82.16 | 8.534 | 0.01422333 | 0.07170573 | 192.4532 | 274.6132 | 11.54 | 263.0732
13.9 | 82.49 | 8.559 | 0.014265 | 0.07170876 | 193.8396 | 276.3296 | 11.49 | 264.8396
14.01 | 81.68 | 8.603 | 0.01433833 | 0.0717141 | 195.3591 | 277.0391 | 11.54 | 265.4991
13.79 | 82.64 | 8.627 | 0.01437833 | 0.07171701 | 192.2835 | 274.9235 | 11.38 | 263.5435
13.96 | 83.07 | 8.653 | 0.01442167 | 0.07172016 | 194.6454 | 277.7154 | 11.54 | 266.1754
14.09 | 83.35 | 8.678 | 0.01446333 | 0.07172319 | 196.4497 | 279.7997 | 11.54 | 268.2597
14.09 | 83.64 | 8.705 | 0.01450833 | 0.07172647 | 196.4407 | 280.0807 | 11.33 | 268.7507
14.07 | 82.16 | 8.746 | 0.01457667 | 0.07173144 | 196.1483 | 278.3083 | 11.49 | 266.8183
14 | 81.58 | 8.769 | 0.014615 | 0.07173423 | 195.1648 | 276.7448 | 11.49 | 265.2548
14.02 | 83.16 | 8.794 | 0.01465667 | 0.07173726 | 195.4354 | 278.5954 | 11.28 | 267.3154
14.17 | 83.45 | 8.827 | 0.01471167 | 0.07174127 | 197.5153 | 280.9653 | 11.65 | 269.3153
14.01 | 82.2 | 8.848 | 0.01474667 | 0.07174382 | 195.2782 | 277.4782 | 11.59 | 265.8882
14.11 | 81.82 | 8.877 | 0.014795 | 0.07174734 | 196.6624 | 278.4824 | 11.59 | 266.8924
13.97 | 82.3 | 8.902 | 0.01483667 | 0.07175037 | 194.7028 | 277.0028 | 11.59 | 265.4128
14.08 | 82.68 | 8.927 | 0.01487833 | 0.07175341 | 196.2276 | 278.9076 | 11.33 | 267.5776
14.02 | 82.2 | 8.954 | 0.01492333 | 0.07175668 | 195.3825 | 277.5825 | 11.33 | 266.2525
14.09 | 82.59 | 8.979 | 0.014965 | 0.07175972 | 196.3497 | 278.9397 | 11.59 | 267.3497
13.94 | 82.16 | 9.006 | 0.01501 | 0.071763 | 194.2505 | 276.4105 | 11.59 | 264.8205
14.05 | 82.92 | 9.027 | 0.015045 | 0.07176555 | 195.7764 | 278.6964 | 11.17 | 267.5264
14.01 | 83.21 | 9.057 | 0.015095 | 0.07176919 | 195.2091 | 278.4191 | 11.59 | 266.8291
14.2 | 83.5 | 9.083 | 0.01513833 | 0.07177235 | 197.8478 | 281.3478 | 11.59 | 269.7578
14.11 | 82.35 | 9.112 | 0.01518667 | 0.07177587 | 196.5842 | 278.9342 | 11.65 | 267.2842
14.11 | 82.78 | 9.135 | 0.015225 | 0.07177866 | 196.5765 | 279.3565 | 11.65 | 267.7065
13.92 | 83.07 | 9.161 | 0.01526833 | 0.07178182 | 193.921 | 276.991 | 11.65 | 265.341
14.04 | 83.35 | 9.187 | 0.01531167 | 0.07178498 | 195.5841 | 278.9341 | 11.65 | 267.2841
14.19 | 82.01 | 9.214 | 0.01535667 | 0.07178826 | 197.6646 | 279.6746 | 11.7 | 267.9746
14.1 | 82.11 | 9.24 | 0.0154 | 0.07179142 | 196.4023 | 278.5123 | 11.65 | 266.8623
14.03 | 82.59 | 9.267 | 0.015445 | 0.0717947 | 195.4183 | 278.0083 | 11.7 | 266.3083
14.19 | 82.92 | 9.292 | 0.01548667 | 0.07179774 | 197.6385 | 280.5585 | 11.65 | 268.9085
14.19 | 83.21 | 9.319 | 0.01553167 | 0.07180102 | 197.6295 | 280.8395 | 11.7 | 269.1395
14.28 | 83.45 | 9.349 | 0.01558167 | 0.07180467 | 198.8729 | 282.3229 | 11.65 | 270.6729
14.28 | 82.25 | 9.372 | 0.01562 | 0.07180747 | 198.8651 | 281.1151 | 11.7 | 269.4151
14.22 | 82.64 | 9.398 | 0.01566333 | 0.07181063 | 198.0208 | 280.6608 | 11.38 | 269.2808
14.17 | 82.25 | 9.426 | 0.01571 | 0.07181403 | 197.3152 | 279.5652 | 11.59 | 267.9752
14.18 | 82.68 | 9.451 | 0.01575167 | 0.07181707 | 197.4461 | 280.1261 | 11.75 | 268.3761
14.23 | 82.44 | 9.479 | 0.01579833 | 0.07182048 | 198.1329 | 280.5729 | 11.75 | 268.8229
14.3 | 82.2 | 9.504 | 0.01584 | 0.07182352 | 199.0991 | 281.2991 | 11.75 | 269.5491
14.34 | 82.4 | 9.53 | 0.01588333 | 0.07182668 | 199.6473 | 282.0473 | 11.75 | 270.2973
14.17 | 81.87 | 9.555 | 0.015925 | 0.07182972 | 197.2721 | 279.1421 | 11.59 | 267.5521
14.23 | 82.64 | 9.58 | 0.01596667 | 0.07183276 | 198.099 | 280.739 | 11.81 | 268.929
14.21 | 83.02 | 9.605 | 0.01600833 | 0.07183581 | 197.8122 | 280.8322 | 11.7 | 269.1322
14.33 | 83.31 | 9.632 | 0.01605333 | 0.07183909 | 199.4736 | 282.7836 | 11.75 | 271.0336
14.47 | 83.55 | 9.658 | 0.01609667 | 0.07184226 | 201.4135 | 284.9635 | 11.86 | 273.1035
14.45 | 81.92 | 9.683 | 0.01613833 | 0.0718453 | 201.1266 | 283.0466 | 11.7 | 271.3466
14.25 | 82.49 | 9.709 | 0.01618167 | 0.07184846 | 198.3341 | 280.8241 | 11.7 | 269.1241
14.42 | 82.11 | 9.736 | 0.01622667 | 0.07185175 | 200.691 | 282.801 | 11.81 | 270.991
14.3 | 82.4 | 9.76 | 0.01626667 | 0.07185467 | 199.0128 | 281.4128 | 11.91 | 269.5028
14.38 | 82.11 | 9.789 | 0.016315 | 0.0718582 | 200.1163 | 282.2263 | 11.86 | 270.3663
14.42 | 82.4 | 9.813 | 0.016355 | 0.07186112 | 200.6648 | 283.0648 | 11.86 | 271.2048
14.55 | 81.92 | 9.842 | 0.01640333 | 0.07186465 | 202.4639 | 284.3839 | 11.86 | 272.5239
14.47 | 82.25 | 9.868 | 0.01644667 | 0.07186782 | 201.3419 | 283.5919 | 11.65 | 271.9419
14.45 | 82.59 | 9.891 | 0.016485 | 0.07187062 | 201.0557 | 283.6457 | 11.86 | 271.7857
14.47 | 82.16 | 9.918 | 0.01653 | 0.07187391 | 201.3248 | 283.4848 | 11.86 | 271.6248
14.52 | 82.25 | 9.946 | 0.01657667 | 0.07187732 | 202.0109 | 284.2609 | 11.75 | 272.5109
14.5 | 82.16 | 9.971 | 0.01661833 | 0.07188037 | 201.7241 | 283.8841 | 11.86 | 272.0241
14.45 | 82.35 | 9.998 | 0.01666333 | 0.07188366 | 201.0193 | 283.3693 | 11.91 | 271.4593
14.36 | 82.01 | 10.022 | 0.01670333 | 0.07188658 | 199.7591 | 281.7691 | 11.86 | 269.9091
14.49 | 82.35 | 10.049 | 0.01674833 | 0.07188987 | 201.5583 | 283.9083 | 11.97 | 271.9383
14.47 | 82.06 | 10.076 | 0.01679333 | 0.07189316 | 201.2709 | 283.3309 | 11.91 | 271.4209
14.41 | 82.35 | 10.102 | 0.01683667 | 0.07189633 | 200.4275 | 282.7775 | 11.81 | 270.9675
14.56 | 82.4 | 10.126 | 0.01687667 | 0.07189925 | 202.5056 | 284.9056 | 11.81 | 273.0956
14.55 | 82.16 | 10.153 | 0.01692167 | 0.07190255 | 202.3572 | 284.5172 | 11.97 | 272.5472
14.58 | 82.4 | 10.18 | 0.01696667 | 0.07190584 | 202.7652 | 285.1652 | 11.91 | 273.2552
14.71 | 81.87 | 10.208 | 0.01701333 | 0.07190925 | 204.5634 | 286.4334 | 11.91 | 274.5234
14.69 | 82.2 | 10.231 | 0.01705167 | 0.07191206 | 204.2773 | 286.4773 | 11.91 | 274.5673
14.72 | 82.35 | 10.259 | 0.01709833 | 0.07191547 | 204.6848 | 287.0348 | 11.86 | 275.1748
14.63 | 82.35 | 10.286 | 0.01714333 | 0.07191876 | 203.424 | 285.774 | 11.91 | 273.864
14.74 | 82.54 | 10.308 | 0.01718 | 0.07192145 | 204.9458 | 287.4858 | 11.91 | 275.5758
14.73 | 82.06 | 10.334 | 0.01722333 | 0.07192462 | 204.7978 | 286.8578 | 11.91 | 274.9478
14.73 | 82.4 | 10.359 | 0.017265 | 0.07192767 | 204.7891 | 287.1891 | 11.91 | 275.2791
14.78 | 82.64 | 10.384 | 0.01730667 | 0.07193072 | 205.4755 | 288.1155 | 11.97 | 276.1455
14.7 | 81.82 | 10.412 | 0.01735333 | 0.07193413 | 204.3536 | 286.1736 | 11.97 | 274.2036
14.74 | 82.35 | 10.437 | 0.017395 | 0.07193718 | 204.901 | 287.251 | 11.97 | 275.281
14.78 | 82.4 | 10.462 | 0.01743667 | 0.07194023 | 205.4483 | 287.8483 | 12.02 | 275.8283
14.79 | 82.3 | 10.491 | 0.017485 | 0.07194377 | 205.5772 | 287.8772 | 12.02 | 275.8572
14.76 | 82.06 | 10.515 | 0.017525 | 0.0719467 | 205.1519 | 287.2119 | 12.07 | 275.1419
14.73 | 82.4 | 10.54 | 0.01756667 | 0.07194975 | 204.7262 | 287.1262 | 12.02 | 275.1062
14.8 | 82.44 | 10.566 | 0.01761 | 0.07195293 | 205.69 | 288.13 | 12.07 | 276.06
14.7 | 82.64 | 10.591 | 0.01765167 | 0.07195598 | 204.2916 | 286.9316 | 12.02 | 274.9116
14.72 | 82.44 | 10.619 | 0.01769833 | 0.0719594 | 204.5598 | 286.9998 | 12.13 | 274.8698
14.73 | 82.35 | 10.642 | 0.01773667 | 0.0719622 | 204.6908 | 287.0408 | 12.02 | 275.0208
14.74 | 82.35 | 10.67 | 0.01778333 | 0.07196562 | 204.82 | 287.17 | 12.07 | 275.1
14.86 | 82.44 | 10.694 | 0.01782333 | 0.07196855 | 206.4791 | 288.9191 | 11.91 | 277.0091
15.04 | 82.59 | 10.721 | 0.01786833 | 0.07197185 | 208.9706 | 291.5606 | 12.07 | 279.4906
14.92 | 82.11 | 10.743 | 0.017905 | 0.07197454 | 207.2955 | 289.4055 | 12.13 | 277.2755
14.85 | 82.44 | 10.769 | 0.01794833 | 0.07197771 | 206.3139 | 288.7539 | 12.07 | 276.6839
14.97 | 82.06 | 10.796 | 0.01799333 | 0.07198101 | 207.9715 | 290.0315 | 12.18 | 277.8515
15.02 | 82.44 | 10.822 | 0.01803667 | 0.07198419 | 208.6569 | 291.0969 | 12.07 | 279.0269
15 | 82.54 | 10.851 | 0.018085 | 0.07198773 | 208.3688 | 290.9088 | 12.02 | 278.8888
14.93 | 82.2 | 10.874 | 0.01812333 | 0.07199054 | 207.3884 | 289.5884 | 12.13 | 277.4584
15.09 | 82.59 | 10.901 | 0.01816833 | 0.07199384 | 209.6013 | 292.1913 | 12.13 | 280.0613
15.08 | 82.49 | 10.928 | 0.01821333 | 0.07199714 | 209.4528 | 291.9428 | 12.18 | 279.7628
14.96 | 82.35 | 10.951 | 0.01825167 | 0.07199995 | 207.7779 | 290.1279 | 12.13 | 277.9979
15.05 | 82.73 | 10.979 | 0.01829833 | 0.07200338 | 209.018 | 291.748 | 12.18 | 279.568
15.14 | 82.44 | 11.003 | 0.01833833 | 0.07200631 | 210.2593 | 292.6993 | 12.13 | 280.5693
15.28 | 82.25 | 11.031 | 0.018385 | 0.07200973 | 212.1935 | 294.4435 | 12.13 | 282.3135
15.26 | 82.06 | 11.058 | 0.01843 | 0.07201303 | 211.9061 | 293.9661 | 12.23 | 281.7361
15.27 | 82.49 | 11.085 | 0.018475 | 0.07201634 | 212.0352 | 294.5252 | 12.18 | 282.3452
15.32 | 82.35 | 11.11 | 0.01851667 | 0.07201939 | 212.7205 | 295.0705 | 12.13 | 282.9405
15.31 | 82.11 | 11.136 | 0.01856 | 0.07202257 | 212.5722 | 294.6822 | 12.23 | 282.4522
15.35 | 82.3 | 11.162 | 0.01860333 | 0.07202575 | 213.1182 | 295.4182 | 12.18 | 283.2382
15.35 | 82.44 | 11.188 | 0.01864667 | 0.07202893 | 213.1088 | 295.5488 | 12.23 | 283.3188
15.44 | 82.73 | 11.213 | 0.01868833 | 0.07203199 | 214.3492 | 297.0792 | 12.18 | 284.8992
15.43 | 82.11 | 11.241 | 0.018735 | 0.07203542 | 214.2002 | 296.3102 | 12.18 | 284.1302
15.41 | 82.49 | 11.264 | 0.01877333 | 0.07203823 | 213.9142 | 296.4042 | 12.23 | 284.1742
15.55 | 82.3 | 11.29 | 0.01881667 | 0.07204141 | 215.8481 | 298.1481 | 12.23 | 285.9181
15.55 | 82.4 | 11.317 | 0.01886167 | 0.07204472 | 215.8382 | 298.2382 | 12.18 | 286.0582
15.52 | 82.44 | 11.345 | 0.01890833 | 0.07204815 | 215.4115 | 297.8515 | 12.13 | 285.7215
15.62 | 82.25 | 11.374 | 0.01895667 | 0.07205169 | 216.7888 | 299.0388 | 12.18 | 286.8588
15.58 | 82.78 | 11.397 | 0.018995 | 0.07205451 | 216.2252 | 299.0052 | 12.23 | 286.7752
15.57 | 83.26 | 11.424 | 0.01904 | 0.07205782 | 216.0765 | 299.3365 | 12.18 | 287.1565
15.67 | 83.59 | 11.45 | 0.01908333 | 0.072061 | 217.4547 | 301.0447 | 12.18 | 288.8647
15.56 | 82.83 | 11.476 | 0.01912667 | 0.07206418 | 215.9186 | 298.7486 | 12.29 | 286.4586
15.66 | 83.31 | 11.502 | 0.01917 | 0.07206737 | 217.2967 | 300.6067 | 12.23 | 288.3767
15.63 | 82.68 | 11.526 | 0.01921 | 0.07207031 | 216.8716 | 299.5516 | 12.29 | 287.2616
15.64 | 83.07 | 11.554 | 0.01925667 | 0.07207373 | 217 | 300.07 | 12.23 | 287.84
15.61 | 83.55 | 11.579 | 0.01929833 | 0.0720768 | 216.5746 | 300.1246 | 12.29 | 287.8346
15.4 | 82.2 | 11.605 | 0.01934167 | 0.07207998 | 213.6516 | 295.8516 | 12.29 | 283.5616
15.45 | 82.4 | 11.63 | 0.01938333 | 0.07208304 | 214.3361 | 296.7361 | 12.29 | 284.4461
15.41 | 82.68 | 11.655 | 0.019425 | 0.07208611 | 213.7721 | 296.4521 | 12.29 | 284.1621
15.47 | 82.54 | 11.684 | 0.01947333 | 0.07208966 | 214.5939 | 297.1339 | 12.29 | 284.8439
15.49 | 83.02 | 11.707 | 0.01951167 | 0.07209248 | 214.8629 | 297.8829 | 12.07 | 285.8129
15.55 | 83.5 | 11.733 | 0.019555 | 0.07209567 | 215.6856 | 299.1856 | 12.34 | 286.8456
15.6 | 81.96 | 11.761 | 0.01960167 | 0.0720991 | 216.3689 | 298.3289 | 12.34 | 285.9889
15.54 | 82.59 | 11.786 | 0.01964333 | 0.07210216 | 215.5275 | 298.1175 | 12.29 | 285.8275
15.64 | 83.11 | 11.812 | 0.01968667 | 0.07210535 | 216.9049 | 300.0149 | 12.39 | 287.6249
15.66 | 83.55 | 11.836 | 0.01972667 | 0.07210829 | 217.1734 | 300.7234 | 12.34 | 288.3834
15.64 | 82.16 | 11.864 | 0.01977333 | 0.07211172 | 216.8857 | 299.0457 | 12.39 | 286.6557
15.6 | 82.78 | 11.889 | 0.019815 | 0.07211479 | 216.3218 | 299.1018 | 12.34 | 286.7618
15.67 | 82.68 | 11.914 | 0.01985667 | 0.07211785 | 217.2832 | 299.9632 | 12.34 | 287.6232
15.66 | 81.77 | 11.942 | 0.01990333 | 0.07212129 | 217.1342 | 298.9042 | 12.34 | 286.5642
15.62 | 82.44 | 11.966 | 0.01994333 | 0.07212423 | 216.5708 | 299.0108 | 12.39 | 286.6208
15.67 | 82.92 | 11.991 | 0.019985 | 0.0721273 | 217.2548 | 300.1748 | 12.45 | 287.7248
15.79 | 83.35 | 12.019 | 0.02003167 | 0.07213073 | 218.9081 | 302.2581 | 12.39 | 289.8681
15.82 | 81.92 | 12.044 | 0.02007333 | 0.0721338 | 219.3147 | 301.2347 | 12.29 | 288.9447
15.58 | 82.54 | 12.07 | 0.02011667 | 0.07213699 | 215.978 | 298.518 | 12.39 | 286.128
15.74 | 82.64 | 12.09 | 0.02015 | 0.07213944 | 218.1885 | 300.8285 | 12.5 | 288.3285
15.69 | 82.4 | 12.121 | 0.02020167 | 0.07214325 | 217.484 | 299.884 | 12.23 | 287.654
15.63 | 81.96 | 12.147 | 0.020245 | 0.07214644 | 216.6427 | 298.6027 | 12.45 | 286.1527
15.69 | 82.54 | 12.173 | 0.02028833 | 0.07214963 | 217.4647 | 300.0047 | 12.45 | 287.5547
15.79 | 82.54 | 12.2 | 0.02033333 | 0.07215294 | 218.8407 | 301.3807 | 12.45 | 288.9307
15.89 | 83.02 | 12.225 | 0.020375 | 0.07215601 | 220.2173 | 303.2373 | 12.23 | 291.0073
15.86 | 83.45 | 12.25 | 0.02041667 | 0.07215908 | 219.7922 | 303.2422 | 12.45 | 290.7922
16.01 | 82.68 | 12.279 | 0.020465 | 0.07216264 | 221.8599 | 304.5399 | 12.5 | 292.0399
15.81 | 82.2 | 12.306 | 0.02051 | 0.07216596 | 219.0784 | 301.2784 | 12.45 | 288.8284
15.89 | 82.73 | 12.331 | 0.02055167 | 0.07216903 | 220.1776 | 302.9076 | 12.5 | 290.4076
15.94 | 83.16 | 12.357 | 0.020595 | 0.07217222 | 220.8606 | 304.0206 | 12.5 | 291.5206
16.11 | 83.64 | 12.384 | 0.02064 | 0.07217554 | 223.2058 | 306.8458 | 12.55 | 294.2958
16.04 | 82.49 | 12.409 | 0.02068167 | 0.07217861 | 222.2265 | 304.7165 | 12.55 | 292.1665
15.96 | 83.02 | 12.436 | 0.02072667 | 0.07218193 | 221.108 | 304.128 | 12.5 | 291.628
16 | 83.45 | 12.462 | 0.02077 | 0.07218512 | 221.6523 | 305.1023 | 12.5 | 292.6023
16 | 83.02 | 12.489 | 0.020815 | 0.07218844 | 221.6421 | 304.6621 | 12.5 | 292.1621
16.07 | 83.59 | 12.513 | 0.020855 | 0.07219139 | 222.6027 | 306.1927 | 12.55 | 293.6427
15.98 | 82.64 | 12.542 | 0.02090333 | 0.07219495 | 221.3451 | 303.9851 | 12.55 | 291.4351
15.97 | 83.16 | 12.564 | 0.02094 | 0.07219765 | 221.1983 | 304.3583 | 12.55 | 291.8083
16.05 | 83.59 | 12.588 | 0.02098 | 0.0722006 | 222.2973 | 305.8873 | 12.5 | 293.3873
16.09 | 82.83 | 12.616 | 0.02102667 | 0.07220405 | 222.8407 | 305.6707 | 12.55 | 293.1207
16.11 | 83.31 | 12.64 | 0.02106667 | 0.072207 | 223.1086 | 306.4186 | 12.55 | 293.8686
16.15 | 82.64 | 12.667 | 0.02111167 | 0.07221031 | 223.6523 | 306.2923 | 12.61 | 293.6823
16.02 | 82.11 | 12.694 | 0.02115667 | 0.07221363 | 221.8418 | 303.9518 | 12.61 | 291.3418
16.05 | 82.4 | 12.719 | 0.02119833 | 0.07221671 | 222.2477 | 304.6477 | 12.61 | 292.0377
16.08 | 82.54 | 12.747 | 0.021245 | 0.07222015 | 222.6525 | 305.1925 | 12.61 | 292.5825
16.08 | 82.54 | 12.774 | 0.02129 | 0.07222347 | 222.6423 | 305.1823 | 12.61 | 292.5723
16 | 82.44 | 12.8 | 0.02133333 | 0.07222667 | 221.5248 | 303.9648 | 12.66 | 291.3048
15.91 | 82.11 | 12.826 | 0.02137667 | 0.07222987 | 220.269 | 302.379 | 12.61 | 289.769
15.94 | 82.59 | 12.851 | 0.02141833 | 0.07223294 | 220.6749 | 303.2649 | 12.34 | 290.9249
16.08 | 82.68 | 12.878 | 0.02146333 | 0.07223627 | 222.6029 | 305.2829 | 12.66 | 292.6229
16.04 | 83.26 | 12.904 | 0.02150667 | 0.07223946 | 222.0393 | 305.2993 | 12.55 | 292.7493
16.14 | 83.11 | 12.93 | 0.02155 | 0.07224266 | 223.4137 | 306.5237 | 12.55 | 293.9737
16.25 | 83.69 | 12.956 | 0.02159333 | 0.07224586 | 224.9264 | 308.6164 | 12.71 | 295.9064
16.19 | 82.44 | 12.983 | 0.02163833 | 0.07224919 | 224.0856 | 306.5256 | 12.71 | 293.8156
16.14 | 82.4 | 13.007 | 0.02167833 | 0.07225214 | 223.3844 | 305.7844 | 12.71 | 293.0744
16.16 | 82.06 | 13.034 | 0.02172333 | 0.07225546 | 223.6509 | 305.7109 | 12.71 | 293.0009
16.08 | 82.4 | 13.056 | 0.02176 | 0.07225817 | 222.5354 | 304.9354 | 12.71 | 292.2254
16.2 | 82.3 | 13.083 | 0.021805 | 0.0722615 | 224.1858 | 306.4858 | 12.71 | 293.7758
16.23 | 82.06 | 13.109 | 0.02184833 | 0.0722647 | 224.591 | 306.651 | 12.77 | 293.881
16.02 | 82.44 | 13.136 | 0.02189333 | 0.07226802 | 221.6748 | 304.1148 | 12.77 | 291.3448
16.07 | 82.3 | 13.163 | 0.02193833 | 0.07227135 | 222.3564 | 304.6564 | 12.66 | 291.9964
16.17 | 82.25 | 13.187 | 0.02197833 | 0.0722743 | 223.731 | 305.981 | 12.71 | 293.271
16.14 | 81.82 | 13.212 | 0.02202 | 0.07227738 | 223.3064 | 305.1264 | 12.66 | 292.4664
16.14 | 82.49 | 13.238 | 0.02206333 | 0.07228059 | 223.2965 | 305.7865 | 12.66 | 293.1265
16.28 | 81.92 | 13.264 | 0.02210667 | 0.07228379 | 225.2234 | 307.1434 | 12.71 | 294.4334
16.36 | 83.07 | 13.291 | 0.02215167 | 0.07228711 | 226.3197 | 309.3897 | 12.77 | 296.6197
16.25 | 82.16 | 13.318 | 0.02219667 | 0.07229044 | 224.7877 | 306.9477 | 12.71 | 294.2377
16.12 | 82.3 | 13.343 | 0.02223833 | 0.07229352 | 222.9799 | 305.2799 | 12.77 | 292.5099
16.24 | 82.16 | 13.37 | 0.02228333 | 0.07229685 | 224.6294 | 306.7894 | 12.66 | 294.1294
16.19 | 82.35 | 13.397 | 0.02232833 | 0.07230018 | 223.9275 | 306.2775 | 12.61 | 293.6675
16.26 | 82.3 | 13.422 | 0.02237 | 0.07230326 | 224.8861 | 307.1861 | 12.82 | 294.3661
16.34 | 83.26 | 13.448 | 0.02241333 | 0.07230646 | 225.9826 | 309.2426 | 12.61 | 296.6326
16.45 | 82.92 | 13.471 | 0.02245167 | 0.0723093 | 227.4949 | 310.4149 | 12.82 | 297.5949
16.21 | 82.16 | 13.519 | 0.02253167 | 0.07231522 | 224.1575 | 306.3175 | 12.71 | 293.6075
15.97 | 82.73 | 13.586 | 0.02264333 | 0.07232348 | 220.8135 | 303.5435 | 12.87 | 290.6735
15.87 | 82.59 | 13.625 | 0.02270833 | 0.07232829 | 219.4162 | 302.0062 | 12.66 | 289.3462
16.1 | 82.3 | 13.649 | 0.02274833 | 0.07233125 | 222.5871 | 304.8871 | 12.82 | 292.0671
16.16 | 81.96 | 13.676 | 0.02279333 | 0.07233458 | 223.4063 | 305.3663 | 12.82 | 292.5463
16.18 | 82.44 | 13.702 | 0.02283667 | 0.07233779 | 223.6729 | 306.1129 | 12.92 | 293.1929
16.25 | 82.01 | 13.728 | 0.02288 | 0.072341 | 224.6306 | 306.6406 | 12.66 | 293.9806
16.19 | 82.54 | 13.755 | 0.022925 | 0.07234433 | 223.7909 | 306.3309 | 12.87 | 293.4609
16.37 | 82.64 | 13.78 | 0.02296667 | 0.07234741 | 226.2693 | 308.9093 | 12.87 | 296.0393
16.29 | 82.06 | 13.808 | 0.02301333 | 0.07235087 | 225.1528 | 307.2128 | 12.87 | 294.3428
16.28 | 82.35 | 13.832 | 0.02305333 | 0.07235383 | 225.0054 | 307.3554 | 12.87 | 294.4854
16.34 | 82.06 | 13.86 | 0.0231 | 0.07235729 | 225.8238 | 307.8838 | 12.87 | 295.0138
16.44 | 82.68 | 13.886 | 0.02314333 | 0.0723605 | 227.1958 | 309.8758 | 12.92 | 296.9558
16.5 | 83.02 | 13.911 | 0.023185 | 0.07236358 | 228.0152 | 311.0352 | 12.77 | 298.2652
16.58 | 83.45 | 13.939 | 0.02323167 | 0.07236704 | 229.1098 | 312.5598 | 12.87 | 299.6898
16.63 | 82.68 | 13.965 | 0.023275 | 0.07237025 | 229.7905 | 312.4705 | 12.92 | 299.5505
16.64 | 83.11 | 13.989 | 0.023315 | 0.07237322 | 229.9193 | 313.0293 | 12.87 | 300.1593
16.75 | 83.55 | 14.013 | 0.023355 | 0.07237618 | 231.4297 | 314.9797 | 12.77 | 302.2097
16.67 | 82.25 | 14.043 | 0.023405 | 0.07237989 | 230.3126 | 312.5626 | 12.92 | 299.6426
16.62 | 82.35 | 14.068 | 0.02344667 | 0.07238297 | 229.612 | 311.962 | 12.87 | 299.092
16.66 | 82.54 | 14.094 | 0.02349 | 0.07238619 | 230.1544 | 312.6944 | 12.92 | 299.7744
16.69 | 81.96 | 14.121 | 0.023535 | 0.07238952 | 230.5582 | 312.5182 | 12.87 | 299.6482
16.76 | 82.54 | 14.145 | 0.023575 | 0.07239249 | 231.5157 | 314.0557 | 12.82 | 301.2357
16.83 | 83.02 | 14.17 | 0.02361667 | 0.07239558 | 232.4728 | 315.4928 | 12.82 | 302.6728
16.94 | 83.45 | 14.198 | 0.02366333 | 0.07239904 | 233.981 | 317.431 | 12.87 | 304.561
16.96 | 82.54 | 14.223 | 0.023705 | 0.07240213 | 234.2473 | 316.7873 | 12.77 | 304.0173
16.92 | 82.4 | 14.249 | 0.02374833 | 0.07240534 | 233.6844 | 316.0844 | 12.87 | 303.2144
16.86 | 82.01 | 14.276 | 0.02379333 | 0.07240868 | 232.845 | 314.855 | 12.92 | 301.935
16.83 | 82.35 | 14.3 | 0.02383333 | 0.07241165 | 232.4212 | 314.7712 | 12.87 | 301.9012
16.89 | 82.59 | 14.326 | 0.02387667 | 0.07241486 | 233.2394 | 315.8294 | 12.92 | 302.9094
16.81 | 82.06 | 14.356 | 0.02392667 | 0.07241857 | 232.1228 | 314.1828 | 12.92 | 301.2628
16.82 | 82.59 | 14.382 | 0.02397 | 0.07242178 | 232.2506 | 314.8406 | 12.87 | 301.9706
16.93 | 82.54 | 14.408 | 0.02401333 | 0.072425 | 233.7591 | 316.2991 | 12.82 | 303.4791
16.86 | 83.02 | 14.433 | 0.024055 | 0.07242809 | 232.7826 | 315.8026 | 12.87 | 302.9326
16.97 | 83.4 | 14.459 | 0.02409833 | 0.07243131 | 234.2909 | 317.6909 | 12.87 | 304.8209
17.06 | 81.92 | 14.486 | 0.02414333 | 0.07243465 | 235.5226 | 317.4426 | 12.87 | 304.5726
16.92 | 82.64 | 14.512 | 0.02418667 | 0.07243787 | 233.5795 | 316.2195 | 12.92 | 303.2995
17.03 | 83.11 | 14.537 | 0.02422833 | 0.07244096 | 235.088 | 318.198 | 12.87 | 305.328
17.07 | 83.55 | 14.563 | 0.02427167 | 0.07244418 | 235.6297 | 319.1797 | 12.87 | 306.3097
17.13 | 82.83 | 14.59 | 0.02431667 | 0.07244752 | 236.447 | 319.277 | 12.92 | 306.357
17.08 | 83.26 | 14.615 | 0.02435833 | 0.07245061 | 235.7468 | 319.0068 | 13.14 | 305.8668
17.09 | 82.49 | 14.641 | 0.02440167 | 0.07245383 | 235.8744 | 318.3644 | 12.87 | 305.4944
16.98 | 82.73 | 14.669 | 0.02444833 | 0.07245729 | 234.3449 | 317.0749 | 12.61 | 304.4649
17.05 | 82.16 | 14.695 | 0.02449167 | 0.07246051 | 235.3006 | 317.4606 | 12.87 | 304.5906
17.03 | 82.59 | 14.722 | 0.02453667 | 0.07246386 | 235.0137 | 317.6037 | 12.87 | 304.7337
16.73 | 81.92 | 14.765 | 0.02460833 | 0.07246918 | 230.8568 | 312.7768 | 12.87 | 299.9068
16.56 | 82.44 | 14.795 | 0.02465833 | 0.0724729 | 228.4992 | 310.9392 | 12.87 | 298.0692
16.86 | 82.11 | 14.821 | 0.02470167 | 0.07247612 | 232.6284 | 314.7384 | 12.87 | 301.8684
16.58 | 82.35 | 14.847 | 0.024745 | 0.07247934 | 228.7549 | 311.1049 | 12.39 | 298.7149
16.88 | 82.44 | 14.875 | 0.02479167 | 0.0724828 | 232.8828 | 315.3228 | 12.92 | 302.4028
16.73 | 82.3 | 14.897 | 0.02482833 | 0.07248553 | 230.8047 | 313.1047 | 12.87 | 300.2347
16.81 | 82.44 | 14.924 | 0.02487333 | 0.07248887 | 231.8977 | 314.3377 | 12.82 | 301.5177
16.84 | 82.06 | 14.951 | 0.02491833 | 0.07249222 | 232.3008 | 314.3608 | 12.82 | 301.5408
16.83 | 82.49 | 14.978 | 0.02496333 | 0.07249557 | 232.1521 | 314.6421 | 12.87 | 301.7721
16.6 | 82.16 | 15.019 | 0.02503167 | 0.07250065 | 228.9635 | 311.1235 | 12.82 | 298.3035
16.41 | 83.02 | 15.048 | 0.02508 | 0.07250424 | 226.3316 | 309.3516 | 12.77 | 296.5816
16.7 | 83.35 | 15.075 | 0.025125 | 0.07250759 | 230.3207 | 313.6707 | 12.87 | 300.8007
16.81 | 82.4 | 15.102 | 0.02517 | 0.07251093 | 231.8271 | 314.2271 | 12.87 | 301.3571
16.61 | 82.25 | 15.128 | 0.02521333 | 0.07251416 | 229.0587 | 311.3087 | 12.87 | 298.4387
16.68 | 82.64 | 15.152 | 0.02525333 | 0.07251713 | 230.0146 | 312.6546 | 12.77 | 299.8846
16.78 | 82.54 | 15.179 | 0.02529833 | 0.07252048 | 231.3829 | 313.9229 | 12.92 | 301.0029
16.9 | 81.87 | 15.205 | 0.02534167 | 0.07252371 | 233.0273 | 314.8973 | 12.82 | 302.0773
16.95 | 82.4 | 15.231 | 0.025385 | 0.07252693 | 233.7063 | 316.1063 | 12.87 | 303.2363
17.03 | 82.73 | 15.257 | 0.02542833 | 0.07253016 | 234.7989 | 317.5289 | 12.82 | 304.7089
17.17 | 83.16 | 15.284 | 0.02547333 | 0.0725335 | 236.7182 | 319.8782 | 12.77 | 307.1082
17.24 | 83.5 | 15.31 | 0.02551667 | 0.07253673 | 237.6727 | 321.1727 | 12.92 | 308.2527
17.2 | 82.73 | 15.336 | 0.02556 | 0.07253996 | 237.1107 | 319.8407 | 12.87 | 306.9707
17.2 | 82.4 | 15.361 | 0.02560167 | 0.07254306 | 237.1006 | 319.5006 | 12.87 | 306.6306
17.25 | 82.11 | 15.389 | 0.02564833 | 0.07254653 | 237.7784 | 319.8884 | 12.87 | 307.0184
17.09 | 82.35 | 15.411 | 0.025685 | 0.07254926 | 235.5641 | 317.9141 | 12.87 | 305.0441
17.14 | 82.59 | 15.44 | 0.02573333 | 0.07255286 | 236.2415 | 318.8315 | 12.87 | 305.9615
17.15 | 82.49 | 15.465 | 0.025775 | 0.07255596 | 236.3693 | 318.8593 | 12.87 | 305.9893
17.21 | 82.49 | 15.493 | 0.02582167 | 0.07255944 | 237.1849 | 319.6749 | 12.87 | 306.8049
17.13 | 82.16 | 15.518 | 0.02586333 | 0.07256254 | 236.0722 | 318.2322 | 12.87 | 305.3622
17.24 | 81.96 | 15.544 | 0.02590667 | 0.07256577 | 237.5776 | 319.5376 | 12.77 | 306.7676
17.2 | 82.44 | 15.572 | 0.02595333 | 0.07256925 | 237.015 | 319.455 | 12.92 | 306.535
17.25 | 82.16 | 15.597 | 0.025995 | 0.07257235 | 237.6938 | 319.8538 | 12.77 | 307.0838
17.28 | 81.87 | 15.625 | 0.02604167 | 0.07257583 | 238.0958 | 319.9658 | 12.82 | 307.1458
17.25 | 82.4 | 15.65 | 0.02608333 | 0.07257894 | 237.6723 | 320.0723 | 12.82 | 307.2523
17.22 | 82.11 | 15.679 | 0.02613167 | 0.07258254 | 237.2471 | 319.3571 | 12.82 | 306.5371
17.33 | 82.25 | 15.702 | 0.02617 | 0.07258539 | 238.7533 | 321.0033 | 12.77 | 308.2333
17.22 | 82.2 | 15.729 | 0.026215 | 0.07258875 | 237.2268 | 319.4268 | 12.71 | 306.7168
17.31 | 82.68 | 15.755 | 0.02625833 | 0.07259198 | 238.4561 | 321.1361 | 12.82 | 308.3161
17.35 | 82.3 | 15.782 | 0.02630333 | 0.07259533 | 238.9961 | 321.2961 | 12.77 | 308.5261
17.3 | 82.35 | 15.807 | 0.026345 | 0.07259844 | 238.2971 | 320.6471 | 12.82 | 307.8271
17.38 | 82.2 | 15.834 | 0.02639 | 0.0726018 | 239.388 | 321.588 | 12.87 | 308.718
17.37 | 82.68 | 15.861 | 0.026435 | 0.07260515 | 239.2392 | 321.9192 | 12.82 | 309.0992
17.5 | 82.49 | 15.887 | 0.02647833 | 0.07260838 | 241.019 | 323.509 | 12.77 | 310.739
17.26 | 82.2 | 15.912 | 0.02652 | 0.07261149 | 237.7034 | 319.9034 | 12.82 | 307.0834
17.48 | 82.59 | 15.938 | 0.02656333 | 0.07261472 | 240.7225 | 323.3125 | 12.87 | 310.4425
17.47 | 82.11 | 15.963 | 0.026605 | 0.07261783 | 240.5745 | 322.6845 | 12.87 | 309.8145
17.5 | 82.59 | 15.989 | 0.02664833 | 0.07262107 | 240.9769 | 323.5669 | 12.77 | 310.7969
17.64 | 81.92 | 16.018 | 0.02669667 | 0.07262467 | 242.8927 | 324.8127 | 12.82 | 311.9927
17.48 | 82.35 | 16.04 | 0.02673333 | 0.07262741 | 240.6805 | 323.0305 | 12.82 | 310.2105
17.54 | 82.3 | 16.068 | 0.02678 | 0.07263089 | 241.495 | 323.795 | 12.82 | 310.975
17.57 | 82.11 | 16.095 | 0.026825 | 0.07263425 | 241.8969 | 324.0069 | 12.82 | 311.1869
17.61 | 82.4 | 16.119 | 0.026865 | 0.07263723 | 242.4376 | 324.8376 | 12.82 | 312.0176
17.78 | 82.4 | 16.145 | 0.02690833 | 0.07264047 | 244.7671 | 327.1671 | 12.87 | 314.2971
17.76 | 82.2 | 16.17 | 0.02695 | 0.07264358 | 244.4813 | 326.6813 | 12.82 | 313.8613
17.75 | 82.3 | 16.197 | 0.026995 | 0.07264694 | 244.3324 | 326.6324 | 12.82 | 313.8124
17.81 | 82.44 | 16.222 | 0.02703667 | 0.07265005 | 245.1478 | 327.5878 | 12.82 | 314.7678
17.84 | 82.16 | 16.244 | 0.02707333 | 0.07265279 | 245.5515 | 327.7115 | 12.87 | 314.8415
17.75 | 81.87 | 16.273 | 0.02712167 | 0.0726564 | 244.3006 | 326.1706 | 12.71 | 313.4606
17.75 | 82.49 | 16.299 | 0.027165 | 0.07265963 | 244.2897 | 326.7797 | 12.87 | 313.9097
17.78 | 81.96 | 16.327 | 0.02721167 | 0.07266312 | 244.6908 | 326.6508 | 12.92 | 313.7308
17.83 | 82.4 | 16.351 | 0.02725167 | 0.07266611 | 245.3689 | 327.7689 | 12.61 | 315.1589
17.75 | 82.64 | 16.376 | 0.02729333 | 0.07266922 | 244.2575 | 326.8975 | 12.77 | 314.1275
17.56 | 82.16 | 16.403 | 0.02733833 | 0.07267258 | 241.6317 | 323.7917 | 12.77 | 311.0217
17.61 | 82.54 | 16.426 | 0.02737667 | 0.07267545 | 242.3102 | 324.8502 | 12.82 | 312.0302
17.66 | 82.25 | 16.455 | 0.027425 | 0.07267906 | 242.9861 | 325.2361 | 12.71 | 312.5261
17.73 | 82.2 | 16.481 | 0.02746833 | 0.0726823 | 243.9384 | 326.1384 | 12.92 | 313.2184
17.75 | 82.16 | 16.506 | 0.02751 | 0.07268541 | 244.2031 | 326.3631 | 12.82 | 313.5431
17.64 | 82.35 | 16.531 | 0.02755167 | 0.07268852 | 242.6793 | 325.0293 | 12.87 | 312.1593
17.76 | 81.92 | 16.558 | 0.02759667 | 0.07269189 | 244.3189 | 326.2389 | 12.87 | 313.3689
17.79 | 82.4 | 16.584 | 0.02764 | 0.07269513 | 244.7207 | 327.1207 | 12.82 | 314.3007
17.81 | 82.44 | 16.61 | 0.02768333 | 0.07269837 | 244.9849 | 327.4249 | 12.82 | 314.6049
17.92 | 82.49 | 16.635 | 0.027725 | 0.07270148 | 246.4874 | 328.9774 | 12.87 | 316.1074
17.86 | 82.06 | 16.659 | 0.027765 | 0.07270447 | 245.652 | 327.712 | 12.77 | 314.942
17.75 | 82.44 | 16.685 | 0.02780833 | 0.07270772 | 244.1282 | 326.5682 | 12.71 | 313.8582
17.84 | 82.01 | 16.712 | 0.02785333 | 0.07271108 | 245.3546 | 327.3646 | 12.82 | 314.5446
17.88 | 82.49 | 16.737 | 0.027895 | 0.0727142 | 245.8942 | 328.3842 | 12.66 | 315.7242
17.86 | 82.73 | 16.762 | 0.02793667 | 0.07271731 | 245.6086 | 328.3386 | 12.82 | 315.5186
17.8 | 82.2 | 16.789 | 0.02798167 | 0.07272068 | 244.7722 | 326.9722 | 12.82 | 314.1522
17.88 | 81.96 | 16.815 | 0.028025 | 0.07272392 | 245.8613 | 327.8213 | 12.87 | 314.9513
17.91 | 82.44 | 16.84 | 0.02806667 | 0.07272704 | 246.2633 | 328.7033 | 12.82 | 315.8833
17.88 | 82.11 | 16.867 | 0.02811167 | 0.07273041 | 245.8394 | 327.9494 | 12.87 | 315.0794
17.95 | 82.54 | 16.894 | 0.02815667 | 0.07273378 | 246.7904 | 329.3304 | 12.92 | 316.4104
18.02 | 82.06 | 16.921 | 0.02820167 | 0.07273714 | 247.7414 | 329.8014 | 12.92 | 316.8814
17.98 | 82.54 | 16.944 | 0.02824 | 0.07274001 | 247.1817 | 329.7217 | 12.82 | 316.9017
18.01 | 82.3 | 16.971 | 0.028285 | 0.07274338 | 247.5827 | 329.8827 | 12.87 | 317.0127
18.09 | 81.96 | 16.997 | 0.02832833 | 0.07274663 | 248.6713 | 330.6313 | 12.71 | 317.9213
18.12 | 82.2 | 17.025 | 0.028375 | 0.07275012 | 249.0718 | 331.2718 | 12.87 | 318.4018
18.16 | 82.4 | 17.05 | 0.02841667 | 0.07275324 | 249.6109 | 332.0109 | 12.82 | 319.1909
18.06 | 82.44 | 17.076 | 0.02846 | 0.07275648 | 248.2253 | 330.6653 | 12.92 | 317.7453
18.18 | 82.06 | 17.103 | 0.028505 | 0.07275985 | 249.8631 | 331.9231 | 12.82 | 319.1031
18.03 | 82.59 | 17.128 | 0.02854667 | 0.07276298 | 247.7909 | 330.3809 | 12.87 | 317.5109
18.15 | 82.92 | 17.151 | 0.028585 | 0.07276585 | 249.4302 | 332.3502 | 12.87 | 319.4802
18.25 | 83.26 | 17.177 | 0.02862833 | 0.07276909 | 250.7933 | 334.0533 | 12.71 | 321.3433
18.36 | 83.59 | 17.203 | 0.02867167 | 0.07277234 | 252.2937 | 335.8837 | 12.82 | 323.0637
18.33 | 82.16 | 17.232 | 0.02872 | 0.07277596 | 251.8689 | 334.0289 | 12.77 | 321.2589
18.35 | 82.4 | 17.258 | 0.02876333 | 0.07277921 | 252.1325 | 334.5325 | 12.82 | 321.7125
18.31 | 82.11 | 17.281 | 0.02880167 | 0.07278208 | 251.5729 | 333.6829 | 12.71 | 320.9729
18.37 | 82.16 | 17.308 | 0.02884667 | 0.07278545 | 252.3856 | 334.5456 | 12.82 | 321.7256
18.44 | 82.64 | 17.333 | 0.02888833 | 0.07278858 | 253.3365 | 335.9765 | 12.87 | 323.1065
18.52 | 82.97 | 17.359 | 0.02893167 | 0.07279182 | 254.4242 | 337.3942 | 12.87 | 324.5242
18.59 | 83.31 | 17.386 | 0.02897667 | 0.0727952 | 255.374 | 338.684 | 12.87 | 325.814
18.6 | 82.68 | 17.412 | 0.02902 | 0.07279845 | 255.5 | 338.18 | 12.61 | 325.57
18.59 | 82.83 | 17.438 | 0.02906333 | 0.07280169 | 255.3512 | 338.1812 | 12.82 | 325.3612
18.65 | 83.21 | 17.462 | 0.02910333 | 0.07280469 | 256.1648 | 339.3748 | 12.61 | 326.7648
18.69 | 83.59 | 17.49 | 0.02915 | 0.07280819 | 256.7019 | 340.2919 | 12.87 | 327.4219
18.63 | 82.11 | 17.517 | 0.029195 | 0.07281157 | 255.8659 | 337.9759 | 12.82 | 325.1559
18.59 | 82.64 | 17.543 | 0.02923833 | 0.07281482 | 255.3052 | 337.9452 | 12.87 | 325.0752
18.65 | 82.97 | 17.567 | 0.02927833 | 0.07281782 | 256.1186 | 339.0886 | 12.87 | 326.2186
18.65 | 83.35 | 17.593 | 0.02932167 | 0.07282107 | 256.1072 | 339.4572 | 12.77 | 326.6872
18.74 | 82.35 | 17.621 | 0.02936833 | 0.07282457 | 257.3307 | 339.6807 | 12.87 | 326.8107
18.57 | 82.4 | 17.663 | 0.02943833 | 0.07282982 | 254.978 | 337.378 | 12.82 | 324.558
18.28 | 81.92 | 17.716 | 0.02952667 | 0.07283645 | 250.9732 | 332.8932 | 12.87 | 320.0232
18.34 | 82.35 | 17.748 | 0.02958 | 0.07284046 | 251.7832 | 334.1332 | 12.82 | 321.3132
18.57 | 82.64 | 17.773 | 0.02962167 | 0.07284358 | 254.9298 | 337.5698 | 12.87 | 324.6998
18.78 | 82.44 | 17.8 | 0.02966667 | 0.07284696 | 257.8007 | 340.2407 | 12.87 | 327.3707
18.72 | 82.49 | 17.826 | 0.02971 | 0.07285021 | 256.9656 | 339.4556 | 12.87 | 326.5856
18.75 | 82.16 | 17.849 | 0.02974833 | 0.07285309 | 257.3672 | 339.5272 | 12.45 | 327.0772
18.74 | 82.44 | 17.877 | 0.029795 | 0.0728566 | 257.2176 | 339.6576 | 12.87 | 326.7876
18.54 | 82.4 | 17.922 | 0.02987 | 0.07286223 | 254.4528 | 336.8528 | 12.82 | 324.0328
18.65 | 82.49 | 17.946 | 0.02991 | 0.07286523 | 255.952 | 338.442 | 12.87 | 325.572
18.75 | 82.3 | 17.97 | 0.02995 | 0.07286824 | 257.3138 | 339.6138 | 12.77 | 326.8438
18.7 | 82.4 | 17.997 | 0.029995 | 0.07287162 | 256.6157 | 339.0157 | 12.92 | 326.0957
18.82 | 82.3 | 18.023 | 0.03003833 | 0.07287487 | 258.2509 | 340.5509 | 12.82 | 327.7309
18.86 | 82.35 | 18.049 | 0.03008167 | 0.07287813 | 258.7882 | 341.1382 | 12.82 | 328.3182
18.91 | 81.77 | 18.075 | 0.030125 | 0.07288139 | 259.4627 | 341.2327 | 12.87 | 328.3627
18.98 | 82.2 | 18.101 | 0.03016833 | 0.07288464 | 260.4115 | 342.6115 | 12.87 | 329.7415
19.19 | 82.25 | 18.13 | 0.03021667 | 0.07288828 | 263.2797 | 345.5297 | 12.82 | 332.7097
19.25 | 82.35 | 18.156 | 0.03026 | 0.07289153 | 264.091 | 346.441 | 12.82 | 333.621
19 | 82.06 | 18.183 | 0.030305 | 0.07289492 | 260.6492 | 342.7092 | 12.77 | 329.9392
19.16 | 82.49 | 18.207 | 0.030345 | 0.07289792 | 262.8333 | 345.3233 | 12.77 | 332.5533
19.2 | 82.25 | 18.233 | 0.03038833 | 0.07290118 | 263.3702 | 345.6202 | 12.87 | 332.7502
19.11 | 82.4 | 18.26 | 0.03043333 | 0.07290456 | 262.1235 | 344.5235 | 12.66 | 331.8635
19.22 | 82.64 | 18.286 | 0.03047667 | 0.07290782 | 263.6205 | 346.2605 | 12.77 | 333.4905
19.29 | 82.2 | 18.311 | 0.03051833 | 0.07291096 | 264.5693 | 346.7693 | 12.71 | 334.0593
19.21 | 82.11 | 18.337 | 0.03056167 | 0.07291421 | 263.4603 | 345.5703 | 12.82 | 332.7503
19.35 | 82.3 | 18.362 | 0.03060333 | 0.07291735 | 265.3689 | 347.6689 | 12.82 | 334.8489
19.33 | 82.4 | 18.388 | 0.03064667 | 0.07292061 | 265.0828 | 347.4828 | 12.87 | 334.6128
19.48 | 81.82 | 18.415 | 0.03069167 | 0.07292399 | 267.1274 | 348.9474 | 12.77 | 336.1774
19.46 | 82.35 | 18.442 | 0.03073667 | 0.07292738 | 266.8408 | 349.1908 | 12.82 | 336.3708
19.41 | 82.64 | 18.467 | 0.03077833 | 0.07293051 | 266.1437 | 348.7837 | 12.87 | 335.9137
19.42 | 81.92 | 18.499 | 0.03083167 | 0.07293453 | 266.2662 | 348.1862 | 12.82 | 335.3662
19.19 | 82.3 | 18.538 | 0.03089667 | 0.07293942 | 263.095 | 345.395 | 12.82 | 332.575
19.35 | 82.59 | 18.562 | 0.03093667 | 0.07294243 | 265.2777 | 347.8677 | 12.77 | 335.0977
19.56 | 81.92 | 18.588 | 0.03098 | 0.07294569 | 268.1447 | 350.0647 | 12.82 | 337.2447
19.48 | 82.4 | 18.613 | 0.03102167 | 0.07294883 | 267.0365 | 349.4365 | 12.82 | 336.6165
19.6 | 82.64 | 18.639 | 0.031065 | 0.07295209 | 268.6695 | 351.3095 | 12.82 | 338.4895
19.6 | 81.96 | 18.666 | 0.03111 | 0.07295548 | 268.657 | 350.617 | 12.82 | 337.797
19.48 | 82.35 | 18.691 | 0.03115167 | 0.07295862 | 267.0007 | 349.3507 | 12.82 | 336.5307
19.61 | 82.4 | 18.717 | 0.031195 | 0.07296188 | 268.7705 | 351.1705 | 12.82 | 338.3505
19.68 | 82.35 | 18.745 | 0.03124167 | 0.0729654 | 269.7169 | 352.0669 | 12.92 | 339.1469
19.64 | 82.73 | 18.77 | 0.03128333 | 0.07296853 | 269.1571 | 351.8871 | 12.82 | 339.0671
19.63 | 82.35 | 18.796 | 0.03132667 | 0.0729718 | 269.008 | 351.358 | 12.87 | 338.488
19.74 | 82.11 | 18.825 | 0.031375 | 0.07297544 | 270.502 | 352.612 | 12.87 | 339.742
19.67 | 82.2 | 18.849 | 0.031415 | 0.07297845 | 269.5316 | 351.7316 | 12.82 | 338.9116
19.65 | 82.16 | 18.875 | 0.03145833 | 0.07298172 | 269.2455 | 351.4055 | 12.82 | 338.5855
19.21 | 82.59 | 18.912 | 0.03152 | 0.07298636 | 263.1998 | 345.7898 | 12.82 | 332.9698
19.18 | 81.92 | 18.95 | 0.03158333 | 0.07299114 | 262.7716 | 344.6916 | 12.87 | 331.8216
19.27 | 82.4 | 18.974 | 0.03162333 | 0.07299415 | 263.9937 | 346.3937 | 12.77 | 333.6237
19.36 | 82.78 | 19 | 0.03166667 | 0.07299742 | 265.2149 | 347.9949 | 12.82 | 335.1749
19.69 | 83.11 | 19.028 | 0.03171333 | 0.07300094 | 269.7226 | 352.8326 | 12.77 | 340.0626
19.64 | 83.4 | 19.055 | 0.03175833 | 0.07300433 | 269.0251 | 352.4251 | 12.77 | 339.6551
19.34 | 81.96 | 19.098 | 0.03183 | 0.07300973 | 264.8962 | 346.8562 | 12.71 | 334.1462
19.32 | 82.35 | 19.121 | 0.03186833 | 0.07301263 | 264.6118 | 346.9618 | 12.87 | 334.0918
19.37 | 82.11 | 19.149 | 0.031915 | 0.07301614 | 265.2838 | 347.3938 | 12.82 | 334.5738
19.48 | 82.25 | 19.174 | 0.03195667 | 0.07301929 | 266.7788 | 349.0288 | 12.82 | 336.2088
19.49 | 82.01 | 19.201 | 0.03200167 | 0.07302268 | 266.9034 | 348.9134 | 12.82 | 336.0934
19.5 | 82.44 | 19.227 | 0.032045 | 0.07302595 | 267.0284 | 349.4684 | 12.77 | 336.6984
19.62 | 82.11 | 19.252 | 0.03208667 | 0.07302909 | 268.66 | 350.77 | 12.77 | 338
19.53 | 82.4 | 19.28 | 0.03213333 | 0.07303262 | 267.4148 | 349.8148 | 12.39 | 337.4248
19.55 | 81.96 | 19.306 | 0.03217667 | 0.07303589 | 267.6766 | 349.6366 | 12.82 | 336.8166
19.62 | 82.4 | 19.333 | 0.03222167 | 0.07303928 | 268.6226 | 351.0226 | 12.82 | 338.2026
19.63 | 82.11 | 19.358 | 0.03226333 | 0.07304243 | 268.7479 | 350.8579 | 12.71 | 338.1479
19.62 | 81.96 | 19.383 | 0.032305 | 0.07304557 | 268.5994 | 350.5594 | 12.77 | 337.7894
19.59 | 82.16 | 19.411 | 0.03235167 | 0.07304909 | 268.1758 | 350.3358 | 12.87 | 337.4658
19.65 | 82.49 | 19.437 | 0.032395 | 0.07305237 | 268.9851 | 351.4751 | 12.71 | 338.7651
19.72 | 82.25 | 19.462 | 0.03243667 | 0.07305551 | 269.9317 | 352.1817 | 12.82 | 339.3617
19.77 | 82.44 | 19.488 | 0.03248 | 0.07305878 | 270.604 | 353.044 | 12.82 | 340.224
19.59 | 82.16 | 19.514 | 0.03252333 | 0.07306206 | 268.1282 | 350.2882 | 12.82 | 337.4682
19.73 | 82.54 | 19.544 | 0.03257333 | 0.07306583 | 270.0305 | 352.5705 | 12.82 | 339.7505
19.55 | 82.06 | 19.569 | 0.032615 | 0.07306898 | 267.5554 | 349.6154 | 12.71 | 336.9054
19.67 | 82.44 | 19.594 | 0.03265667 | 0.07307213 | 269.1861 | 351.6261 | 12.87 | 338.7561
19.52 | 82.06 | 19.624 | 0.03270667 | 0.0730759 | 267.1195 | 349.1795 | 12.82 | 336.3595
19.45 | 82.25 | 19.646 | 0.03274333 | 0.07307867 | 266.1515 | 348.4015 | 12.82 | 335.5815
19.58 | 82.4 | 19.671 | 0.032785 | 0.07308182 | 267.9189 | 350.3189 | 12.87 | 337.4489
19.71 | 81.96 | 19.699 | 0.03283167 | 0.07308535 | 269.6847 | 351.6447 | 12.71 | 338.9347
19.64 | 82.35 | 19.722 | 0.03287 | 0.07308825 | 268.7163 | 351.0663 | 12.87 | 338.1963
19.79 | 82.16 | 19.75 | 0.03291667 | 0.07309177 | 270.7555 | 352.9155 | 12.82 | 340.0955
19.65 | 82.44 | 19.776 | 0.03296 | 0.07309505 | 268.8281 | 351.2681 | 12.82 | 338.4481
19.81 | 82.01 | 19.803 | 0.033005 | 0.07309845 | 271.0044 | 353.0144 | 12.87 | 340.1444
19.88 | 82.35 | 19.828 | 0.03304667 | 0.0731016 | 271.9503 | 354.3003 | 12.77 | 341.5303
19.91 | 82.73 | 19.854 | 0.03309 | 0.07310488 | 272.3485 | 355.0785 | 12.77 | 342.3085
19.94 | 82.4 | 19.882 | 0.03313667 | 0.0731084 | 272.7457 | 355.1457 | 12.82 | 342.3257
19.94 | 82.11 | 19.905 | 0.033175 | 0.0731113 | 272.7348 | 354.8448 | 12.87 | 341.9748
20.04 | 82.59 | 19.932 | 0.03322 | 0.07311471 | 274.0899 | 356.6799 | 12.71 | 343.9699
19.99 | 82.88 | 19.957 | 0.03326167 | 0.07311786 | 273.3942 | 356.2742 | 12.82 | 343.4542
20.21 | 83.21 | 19.985 | 0.03330833 | 0.07312139 | 276.3897 | 359.5997 | 12.87 | 346.7297
20.23 | 83.45 | 20.007 | 0.033345 | 0.07312416 | 276.6528 | 360.1028 | 12.87 | 347.2328
20.21 | 82.97 | 20.035 | 0.03339167 | 0.07312769 | 276.3659 | 359.3359 | 12.82 | 346.5159
19.99 | 83.35 | 20.061 | 0.033435 | 0.07313097 | 273.3452 | 356.6952 | 12.77 | 343.9252
20.24 | 82.16 | 20.087 | 0.03347833 | 0.07313425 | 276.7513 | 358.9113 | 12.55 | 346.3613
20.2 | 82.4 | 20.111 | 0.03351833 | 0.07313727 | 276.193 | 358.593 | 12.82 | 345.773
20.13 | 82.2 | 20.139 | 0.033565 | 0.07314081 | 275.2226 | 357.4226 | 12.77 | 344.6526
20.1 | 83.02 | 20.166 | 0.03361 | 0.07314421 | 274.7996 | 357.8196 | 12.82 | 344.9996
20.09 | 83.4 | 20.192 | 0.03365333 | 0.07314749 | 274.6506 | 358.0506 | 12.82 | 345.2306
20 | 82.3 | 20.218 | 0.03369667 | 0.07315077 | 273.4079 | 355.7079 | 12.77 | 342.9379
19.56 | 82.3 | 20.244 | 0.03374 | 0.07315405 | 267.3809 | 349.6809 | 12.82 | 336.8609
19.59 | 82.68 | 20.268 | 0.03378 | 0.07315708 | 267.78 | 350.46 | 12.34 | 338.12
19.76 | 83.07 | 20.293 | 0.03382167 | 0.07316024 | 270.0921 | 353.1621 | 12.77 | 340.3921
19.87 | 83.4 | 20.319 | 0.033865 | 0.07316352 | 271.5834 | 354.9834 | 12.61 | 342.3734
19.9 | 82.44 | 20.345 | 0.03390833 | 0.0731668 | 271.9813 | 354.4213 | 12.77 | 341.6513
19.82 | 81.92 | 20.372 | 0.03395333 | 0.07317021 | 270.8753 | 352.7953 | 12.82 | 339.9753
19.92 | 82.35 | 20.391 | 0.033985 | 0.07317261 | 272.233 | 354.583 | 12.5 | 342.083
19.73 | 82.73 | 20.421 | 0.034035 | 0.07317639 | 269.6225 | 352.3525 | 12.87 | 339.4825
19.74 | 82.11 | 20.447 | 0.03407833 | 0.07317968 | 269.747 | 351.857 | 12.77 | 339.087
19.69 | 82.44 | 20.473 | 0.03412167 | 0.07318296 | 269.0517 | 351.4917 | 12.87 | 338.6217
19.75 | 81.82 | 20.499 | 0.034165 | 0.07318624 | 269.8595 | 351.6795 | 12.71 | 338.9695
19.56 | 82.49 | 20.525 | 0.03420833 | 0.07318953 | 267.2514 | 349.7414 | 12.39 | 337.3514
19.7 | 81.87 | 20.55 | 0.03425 | 0.07319268 | 269.1526 | 351.0226 | 12.66 | 338.3626
19.7 | 82.35 | 20.575 | 0.03429167 | 0.07319584 | 269.141 | 351.491 | 12.82 | 338.671
19.83 | 82.68 | 20.605 | 0.03434167 | 0.07319963 | 270.903 | 353.583 | 12.77 | 340.813
19.88 | 81.96 | 20.63 | 0.03438333 | 0.07320279 | 271.5743 | 353.5343 | 12.82 | 340.7143
19.81 | 82.4 | 20.655 | 0.034425 | 0.07320595 | 270.6064 | 353.0064 | 12.82 | 340.1864
19.87 | 82.16 | 20.682 | 0.03447 | 0.07320936 | 271.4134 | 353.5734 | 12.55 | 341.0234
19.85 | 82.01 | 20.708 | 0.03451333 | 0.07321265 | 271.128 | 353.138 | 12.87 | 340.268
19.95 | 82.4 | 20.733 | 0.034555 | 0.07321581 | 272.4821 | 354.8821 | 12.66 | 342.2221
19.98 | 82.73 | 20.759 | 0.03459833 | 0.07321909 | 272.8796 | 355.6096 | 12.87 | 342.7396
20.04 | 82.54 | 20.786 | 0.03464333 | 0.07322251 | 273.6863 | 356.2263 | 12.82 | 343.4063
20.05 | 82.2 | 20.812 | 0.03468667 | 0.07322579 | 273.8106 | 356.0106 | 12.82 | 343.1906
19.82 | 82.2 | 20.837 | 0.03472833 | 0.07322895 | 270.658 | 352.858 | 12.77 | 340.088
19.96 | 82.44 | 20.863 | 0.03477167 | 0.07323224 | 272.5575 | 354.9975 | 12.71 | 342.2875
19.97 | 82.16 | 20.889 | 0.034815 | 0.07323553 | 272.6819 | 354.8419 | 12.77 | 342.0719
20.08 | 82.59 | 20.913 | 0.034855 | 0.07323856 | 274.1725 | 356.7625 | 12.82 | 343.9425
20.09 | 82.35 | 20.939 | 0.03489833 | 0.07324185 | 274.2967 | 356.6467 | 12.82 | 343.8267
20.09 | 82.54 | 20.966 | 0.03494333 | 0.07324527 | 274.2839 | 356.8239 | 12.82 | 344.0039
19.84 | 82.06 | 20.992 | 0.03498667 | 0.07324856 | 270.8586 | 352.9186 | 12.82 | 340.0986
19.91 | 82.4 | 21.019 | 0.03503167 | 0.07325197 | 271.8016 | 354.2016 | 12.71 | 341.4916
19.93 | 82.44 | 21.045 | 0.035075 | 0.07325526 | 272.0624 | 354.5024 | 12.87 | 341.6324
19.99 | 82.35 | 21.071 | 0.03511833 | 0.07325855 | 272.8692 | 355.2192 | 12.55 | 342.6692
20.13 | 82.16 | 21.097 | 0.03516167 | 0.07326184 | 274.7679 | 356.9279 | 12.82 | 344.1079
20.15 | 82.59 | 21.122 | 0.03520333 | 0.07326501 | 275.029 | 357.619 | 12.82 | 344.799
20.2 | 82.4 | 21.147 | 0.035245 | 0.07326817 | 275.6995 | 358.0995 | 12.77 | 345.3295
20.15 | 82.11 | 21.175 | 0.03529167 | 0.07327172 | 275.0038 | 357.1138 | 12.77 | 344.3438
20.2 | 82.44 | 21.204 | 0.03534 | 0.07327539 | 275.6724 | 358.1124 | 12.77 | 345.3424
20.26 | 82.16 | 21.228 | 0.03538 | 0.07327843 | 276.4797 | 358.6397 | 12.82 | 345.8197
20.22 | 82.2 | 21.254 | 0.03542333 | 0.07328172 | 275.9215 | 358.1215 | 12.82 | 345.3015
20.22 | 81.82 | 21.282 | 0.03547 | 0.07328526 | 275.9081 | 357.7281 | 12.82 | 344.9081
20.24 | 82.16 | 21.307 | 0.03551167 | 0.07328843 | 276.1691 | 358.3291 | 12.77 | 345.5591
20.32 | 81.92 | 21.332 | 0.03555333 | 0.0732916 | 277.2487 | 359.1687 | 12.77 | 346.3987
20.21 | 82.3 | 21.36 | 0.0356 | 0.07329514 | 275.7345 | 358.0345 | 12.82 | 345.2145
20.33 | 81.96 | 21.386 | 0.03564333 | 0.07329844 | 277.3593 | 359.3193 | 12.82 | 346.4993
20.22 | 82.3 | 21.411 | 0.035685 | 0.0733016 | 275.8466 | 358.1466 | 12.77 | 345.3766
20.34 | 81.87 | 21.438 | 0.03573 | 0.07330502 | 277.4708 | 359.3408 | 12.77 | 346.5708
20.43 | 82.25 | 21.465 | 0.035775 | 0.07330844 | 278.6855 | 360.9355 | 12.66 | 348.2755
20.44 | 82.25 | 21.49 | 0.03581667 | 0.07331161 | 278.8099 | 361.0599 | 12.77 | 348.2899
20.47 | 82.49 | 21.518 | 0.03586333 | 0.07331516 | 279.2056 | 361.6956 | 12.71 | 348.9856
20.54 | 81.92 | 21.548 | 0.03591333 | 0.07331896 | 280.1458 | 362.0658 | 12.82 | 349.2458
20.49 | 82.25 | 21.569 | 0.03594833 | 0.07332162 | 279.4537 | 361.7037 | 12.77 | 348.9337
20.61 | 82.64 | 21.597 | 0.035995 | 0.07332517 | 281.0767 | 363.7167 | 12.87 | 350.8467
20.61 | 82.4 | 21.623 | 0.03603833 | 0.07332847 | 281.0641 | 363.4641 | 12.82 | 350.6441
20.54 | 82.06 | 21.649 | 0.03608167 | 0.07333177 | 280.0969 | 362.1569 | 12.82 | 349.3369
20.05 | 82.35 | 21.711 | 0.036185 | 0.07333963 | 273.3856 | 355.7356 | 12.77 | 342.9656
19.92 | 81.87 | 21.751 | 0.03625167 | 0.0733447 | 271.5943 | 353.4643 | 12.82 | 340.6443
19.9 | 82.25 | 21.772 | 0.03628667 | 0.07334737 | 271.3117 | 353.5617 | 12.82 | 340.7417
20.06 | 82.54 | 21.799 | 0.03633167 | 0.07335079 | 273.4803 | 356.0203 | 12.82 | 343.2003
20.17 | 82.01 | 21.825 | 0.036375 | 0.07335409 | 274.9676 | 356.9776 | 12.77 | 344.2076
20.24 | 82.35 | 21.853 | 0.03642167 | 0.07335764 | 275.9085 | 358.2585 | 12.82 | 345.4385
20.25 | 82.68 | 21.876 | 0.03646 | 0.07336056 | 276.0339 | 358.7139 | 12.71 | 346.0039
20.48 | 82.92 | 21.903 | 0.036505 | 0.07336399 | 279.156 | 362.076 | 12.82 | 349.256
20.39 | 83.26 | 21.931 | 0.03655167 | 0.07336754 | 277.9158 | 361.1758 | 12.82 | 348.3558
20.42 | 83.55 | 21.957 | 0.036595 | 0.07337084 | 278.3122 | 361.8622 | 12.77 | 349.0922
20.42 | 82.3 | 21.983 | 0.03663833 | 0.07337414 | 278.2997 | 360.5997 | 12.82 | 347.7797
20.44 | 82.25 | 22.009 | 0.03668167 | 0.07337744 | 278.5597 | 360.8097 | 12.82 | 347.9897
20.4 | 82.3 | 22.036 | 0.03672667 | 0.07338087 | 278.0016 | 360.3016 | 12.82 | 347.4816
20.42 | 82.44 | 22.062 | 0.03677 | 0.07338417 | 278.2616 | 360.7016 | 12.77 | 347.9316
20.42 | 82.01 | 22.089 | 0.036815 | 0.0733876 | 278.2486 | 360.2586 | 12.82 | 347.4386
20.34 | 82.35 | 22.114 | 0.03685667 | 0.07339077 | 277.1466 | 359.4966 | 12.77 | 346.7266
20.49 | 82.64 | 22.14 | 0.0369 | 0.07339408 | 279.1778 | 361.8178 | 12.82 | 348.9978
20.55 | 81.96 | 22.168 | 0.03694667 | 0.07339763 | 279.9818 | 361.9418 | 12.71 | 349.2318
20.49 | 82.3 | 22.192 | 0.03698667 | 0.07340068 | 279.1527 | 361.4527 | 12.71 | 348.7427
20.54 | 81.68 | 22.221 | 0.037035 | 0.07340437 | 279.8199 | 361.4999 | 12.82 | 348.6799
20.44 | 82.11 | 22.245 | 0.037075 | 0.07340741 | 278.446 | 360.556 | 12.82 | 347.736
20.49 | 82.4 | 22.27 | 0.03711667 | 0.07341059 | 279.115 | 361.515 | 12.82 | 348.695
20.58 | 82.68 | 22.297 | 0.03716167 | 0.07341402 | 280.3279 | 363.0079 | 12.77 | 350.2379
20.6 | 82.2 | 22.322 | 0.03720333 | 0.0734172 | 280.5882 | 362.7882 | 12.82 | 349.9682
20.67 | 82.3 | 22.348 | 0.03724667 | 0.0734205 | 281.529 | 363.829 | 12.82 | 351.009
20.74 | 82.59 | 22.374 | 0.03729 | 0.07342381 | 282.4697 | 365.0597 | 12.77 | 352.2897
20.76 | 82.06 | 22.401 | 0.037335 | 0.07342724 | 282.7289 | 364.7889 | 12.5 | 352.2889
20.74 | 82.49 | 22.427 | 0.03737833 | 0.07343055 | 282.4438 | 364.9338 | 12.77 | 352.1638
20.88 | 82.06 | 22.453 | 0.03742167 | 0.07343385 | 284.3375 | 366.3975 | 12.82 | 353.5775
20.83 | 82.3 | 22.48 | 0.03746667 | 0.07343728 | 283.6434 | 365.9434 | 12.77 | 353.1734
20.88 | 82.25 | 22.506 | 0.03751 | 0.07344059 | 284.3114 | 366.5614 | 12.82 | 353.7414
21.02 | 81.77 | 22.534 | 0.03755667 | 0.07344415 | 286.2039 | 367.9739 | 12.71 | 355.2639
20.87 | 82.16 | 22.561 | 0.03760167 | 0.07344759 | 284.1482 | 366.3082 | 12.77 | 353.5382
20.94 | 82.49 | 22.585 | 0.03764167 | 0.07345064 | 285.0894 | 367.5794 | 12.82 | 354.7594
20.98 | 82.01 | 22.613 | 0.03768833 | 0.0734542 | 285.6202 | 367.6302 | 12.77 | 354.8602
21 | 82.11 | 22.639 | 0.03773167 | 0.07345751 | 285.8796 | 367.9896 | 12.66 | 355.3296
21.08 | 82.49 | 22.663 | 0.03777167 | 0.07346056 | 286.9567 | 369.4467 | 12.82 | 356.6267
21.02 | 81.92 | 22.69 | 0.03781667 | 0.073464 | 286.1265 | 368.0465 | 12.71 | 355.3365
21.1 | 82.35 | 22.718 | 0.03786333 | 0.07346756 | 287.2016 | 369.5516 | 12.61 | 356.9416
21.12 | 81.73 | 22.742 | 0.03790333 | 0.07347062 | 287.4619 | 369.1919 | 12.77 | 356.4219
21.08 | 82.2 | 22.768 | 0.03794667 | 0.07347393 | 286.9045 | 369.1045 | 12.77 | 356.3345
21.2 | 82.59 | 22.794 | 0.03799 | 0.07347723 | 288.5247 | 371.1147 | 12.66 | 358.4547
21.16 | 82.35 | 22.82 | 0.03803333 | 0.07348054 | 287.9674 | 370.3174 | 12.77 | 357.5474
21.14 | 82.25 | 22.845 | 0.038075 | 0.07348373 | 287.6827 | 369.9327 | 12.77 | 357.1627
21.23 | 82.2 | 22.871 | 0.03811833 | 0.07348704 | 288.8945 | 371.0945 | 12.82 | 358.2745
21.18 | 82.44 | 22.899 | 0.038165 | 0.0734906 | 288.2001 | 370.6401 | 12.82 | 357.8201
21.19 | 82.3 | 22.925 | 0.03820833 | 0.07349391 | 288.3232 | 370.6232 | 12.55 | 358.0732
21.3 | 82.44 | 22.953 | 0.038255 | 0.07349748 | 289.8059 | 372.2459 | 12.77 | 359.4759
21.32 | 82.44 | 22.976 | 0.03829333 | 0.07350041 | 290.0664 | 372.5064 | 12.77 | 359.7364
21.29 | 82.16 | 23.003 | 0.03833833 | 0.07350385 | 289.6447 | 371.8047 | 12.77 | 359.0347
21.37 | 82.68 | 23.029 | 0.03838167 | 0.07350716 | 290.72 | 373.4 | 12.77 | 360.63
21.4 | 82.4 | 23.055 | 0.038425 | 0.07351047 | 291.115 | 373.515 | 12.71 | 360.805
21.47 | 83.16 | 23.08 | 0.03846667 | 0.07351366 | 292.0546 | 375.2146 | 12.77 | 362.4446
21.65 | 82.35 | 23.107 | 0.03851167 | 0.0735171 | 294.4893 | 376.8393 | 12.77 | 364.0693
21.48 | 82.49 | 23.134 | 0.03855667 | 0.07352054 | 292.1632 | 374.6532 | 12.87 | 361.7832
21.55 | 82.3 | 23.154 | 0.03859 | 0.07352309 | 293.1052 | 375.4052 | 12.82 | 362.5852
21.45 | 82.25 | 23.186 | 0.03864333 | 0.07352717 | 291.7289 | 373.9789 | 12.87 | 361.1089
21.43 | 82.73 | 23.21 | 0.03868333 | 0.07353023 | 291.4448 | 374.1748 | 12.82 | 361.3548
21.4 | 82.54 | 23.235 | 0.038725 | 0.07353342 | 291.0242 | 373.5642 | 12.87 | 360.6942
21.62 | 82.01 | 23.262 | 0.03877 | 0.07353686 | 294.0022 | 376.0122 | 12.87 | 363.1422
21.44 | 82.59 | 23.291 | 0.03881833 | 0.07354056 | 291.5398 | 374.1298 | 12.66 | 361.4698
21.38 | 83.07 | 23.312 | 0.03885333 | 0.07354323 | 290.7133 | 373.7833 | 12.71 | 361.0733
21.51 | 83.45 | 23.338 | 0.03889667 | 0.07354655 | 292.4678 | 375.9178 | 12.71 | 363.2078
21.6 | 82.3 | 23.366 | 0.03894333 | 0.07355012 | 293.6773 | 375.9773 | 12.71 | 363.2673
21.58 | 82.4 | 23.392 | 0.03898667 | 0.07355344 | 293.3921 | 375.7921 | 12.82 | 362.9721
21.7 | 82.59 | 23.417 | 0.03902833 | 0.07355663 | 295.0108 | 377.6008 | 12.77 | 364.8308
21.83 | 82.49 | 23.446 | 0.03907667 | 0.07356033 | 296.7632 | 379.2532 | 12.77 | 366.4832
21.76 | 82.01 | 23.473 | 0.03912167 | 0.07356377 | 295.7978 | 377.8078 | 12.82 | 364.9878
21.68 | 82.3 | 23.497 | 0.03916167 | 0.07356683 | 294.698 | 376.998 | 12.82 | 364.178
21.45 | 82.64 | 23.526 | 0.03921 | 0.07357054 | 291.5569 | 374.1969 | 12.82 | 361.3769
21.63 | 82.01 | 23.549 | 0.03924833 | 0.07357347 | 293.9918 | 376.0018 | 12.71 | 363.2918
21.52 | 82.54 | 23.578 | 0.03929667 | 0.07357717 | 292.482 | 375.022 | 12.66 | 362.362
21.55 | 81.96 | 23.602 | 0.03933667 | 0.07358024 | 292.8776 | 374.8376 | 12.71 | 362.1276
21.66 | 82.3 | 23.627 | 0.03937833 | 0.07358343 | 294.3598 | 376.6598 | 12.82 | 363.8398
21.77 | 82.44 | 23.653 | 0.03942167 | 0.07358675 | 295.8413 | 378.2813 | 12.71 | 365.5713
21.86 | 81.87 | 23.678 | 0.03946333 | 0.07358994 | 297.0515 | 378.9215 | 12.82 | 366.1015
21.77 | 82.3 | 23.702 | 0.03950333 | 0.073593 | 295.8162 | 378.1162 | 12.82 | 365.2962
21.91 | 82.2 | 23.729 | 0.03954833 | 0.07359645 | 297.7046 | 379.9046 | 12.71 | 367.1946
21.93 | 81.87 | 23.754 | 0.03959 | 0.07359964 | 297.9634 | 379.8334 | 12.77 | 367.0634
21.82 | 82.3 | 23.8 | 0.03966667 | 0.07360552 | 296.4452 | 378.7452 | 12.71 | 366.0352
21.82 | 82.25 | 23.821 | 0.03970167 | 0.0736082 | 296.4344 | 378.6844 | 12.77 | 365.9144
21.82 | 82.64 | 23.851 | 0.03975167 | 0.07361204 | 296.4189 | 379.0589 | 12.87 | 366.1889
21.77 | 82.44 | 23.896 | 0.03982667 | 0.07361779 | 295.7166 | 378.1566 | 12.55 | 365.6066
21.67 | 82.01 | 23.918 | 0.03986333 | 0.0736206 | 294.347 | 376.357 | 12.82 | 363.537
21.93 | 82.44 | 23.943 | 0.039905 | 0.07362379 | 297.8657 | 380.3057 | 12.66 | 367.6457
21.99 | 82.25 | 23.97 | 0.03995 | 0.07362724 | 298.6666 | 380.9166 | 12.66 | 368.2566
21.7 | 81.96 | 24.015 | 0.040025 | 0.073633 | 294.7048 | 376.6648 | 12.82 | 363.8448
21.69 | 82.44 | 24.059 | 0.04009833 | 0.07363862 | 294.5465 | 376.9865 | 12.77 | 364.2165
21.56 | 82.3 | 24.079 | 0.04013167 | 0.07364118 | 292.771 | 375.071 | 12.82 | 362.251
21.49 | 82.3 | 24.107 | 0.04017833 | 0.07364476 | 291.8062 | 374.1062 | 12.87 | 361.2362
21.58 | 82.44 | 24.129 | 0.040215 | 0.07364757 | 293.0171 | 375.4571 | 12.82 | 362.6371
21.76 | 82.01 | 24.156 | 0.04026 | 0.07365102 | 295.4473 | 377.4573 | 12.82 | 364.6373
21.6 | 82.3 | 24.182 | 0.04030333 | 0.07365435 | 293.2617 | 375.5617 | 12.82 | 362.7417
21.73 | 82.44 | 24.207 | 0.040345 | 0.07365755 | 295.0139 | 377.4539 | 12.82 | 364.6339
21.72 | 82.44 | 24.232 | 0.04038667 | 0.07366075 | 294.8653 | 377.3053 | 12.82 | 364.4853
21.55 | 82.4 | 24.261 | 0.040435 | 0.07366446 | 292.5427 | 374.9427 | 12.82 | 362.1227
21.67 | 82.4 | 24.284 | 0.04047333 | 0.0736674 | 294.16 | 376.56 | 12.82 | 363.74
21.26 | 82.2 | 24.321 | 0.040535 | 0.07367213 | 288.5759 | 370.7759 | 12.87 | 357.9059
21.16 | 82.59 | 24.357 | 0.040595 | 0.07367674 | 287.2005 | 369.7905 | 12.77 | 357.0205
20.94 | 82.16 | 24.388 | 0.04064667 | 0.07368071 | 284.1992 | 366.3592 | 12.77 | 353.5892
21.12 | 82.35 | 24.425 | 0.04070833 | 0.07368545 | 286.6238 | 368.9738 | 12.77 | 356.2038
20.99 | 82.25 | 24.449 | 0.04074833 | 0.07368852 | 284.8476 | 367.0976 | 12.77 | 354.3276
21.2 | 81.77 | 24.476 | 0.04079333 | 0.07369198 | 287.684 | 369.454 | 12.82 | 356.634
21.29 | 82.44 | 24.502 | 0.04083667 | 0.07369531 | 288.8922 | 371.3322 | 12.82 | 358.5122
21.38 | 82.44 | 24.529 | 0.04088167 | 0.07369876 | 290.0998 | 372.5398 | 12.71 | 359.8298
21.62 | 82.06 | 24.553 | 0.04092167 | 0.07370184 | 293.3441 | 375.4041 | 12.82 | 362.5841
21.6 | 82.4 | 24.58 | 0.04096667 | 0.07370529 | 293.059 | 375.459 | 12.77 | 362.689
20.77 | 82.2 | 24.65 | 0.04108333 | 0.07371426 | 281.7637 | 363.9637 | 12.82 | 351.1437
20.54 | 82.35 | 24.671 | 0.04111833 | 0.07371695 | 278.6333 | 360.9833 | 12.77 | 348.2133
20.6 | 82.68 | 24.7 | 0.04116667 | 0.07372067 | 279.4332 | 362.1132 | 12.61 | 349.5032
20.84 | 82.4 | 24.723 | 0.041205 | 0.07372362 | 282.6774 | 365.0774 | 12.82 | 352.2574
20.88 | 82.54 | 24.75 | 0.04125 | 0.07372708 | 283.2067 | 365.7467 | 12.82 | 352.9267
20.82 | 82.35 | 24.776 | 0.04129333 | 0.07373041 | 282.3801 | 364.7301 | 12.82 | 351.9101
20.89 | 82.25 | 24.803 | 0.04133833 | 0.07373387 | 283.3162 | 365.5662 | 12.77 | 352.7962
20.99 | 82.06 | 24.829 | 0.04138167 | 0.0737372 | 284.6596 | 366.7196 | 12.61 | 354.1096
21 | 82.59 | 24.853 | 0.04142167 | 0.07374028 | 284.7833 | 367.3733 | 12.77 | 354.6033
21.14 | 82.54 | 24.882 | 0.04147 | 0.073744 | 286.6674 | 369.2074 | 12.82 | 356.3874
20.96 | 82.88 | 24.908 | 0.04151333 | 0.07374733 | 284.2137 | 367.0937 | 12.77 | 354.3237
21.07 | 83.4 | 24.935 | 0.04155833 | 0.07375079 | 285.6918 | 369.0918 | 12.82 | 356.2718
20.99 | 82.59 | 24.963 | 0.041605 | 0.07375439 | 284.5932 | 367.1832 | 12.77 | 354.4132
20.92 | 82.25 | 24.987 | 0.041645 | 0.07375746 | 283.6323 | 365.8823 | 12.82 | 353.0623
21.01 | 82.4 | 25.012 | 0.04168667 | 0.07376067 | 284.8401 | 367.2401 | 12.77 | 354.4701
21.04 | 82.3 | 25.039 | 0.04173167 | 0.07376413 | 285.2335 | 367.5335 | 12.87 | 354.6635
21.21 | 82.06 | 25.063 | 0.04177167 | 0.07376721 | 287.5261 | 369.5861 | 12.87 | 356.7161
21.24 | 82.49 | 25.091 | 0.04181833 | 0.07377081 | 287.9188 | 370.4088 | 12.87 | 357.5388
21.24 | 82.11 | 25.117 | 0.04186167 | 0.07377414 | 287.9057 | 370.0157 | 12.82 | 357.1957
21.27 | 82.3 | 25.142 | 0.04190333 | 0.07377735 | 288.2999 | 370.5999 | 12.71 | 357.8899
21.19 | 82.35 | 25.167 | 0.041945 | 0.07378056 | 287.203 | 369.553 | 12.77 | 356.783
21.23 | 81.96 | 25.192 | 0.04198667 | 0.07378377 | 287.7327 | 369.6927 | 12.77 | 356.9227
21.41 | 81.96 | 25.219 | 0.04203167 | 0.07378724 | 290.1586 | 372.1186 | 12.77 | 359.3486
21.43 | 82.3 | 25.245 | 0.042075 | 0.07379057 | 290.4165 | 372.7165 | 12.66 | 360.0565
21.55 | 81.96 | 25.272 | 0.04212 | 0.07379404 | 292.029 | 373.989 | 12.82 | 361.169
21.65 | 82.44 | 25.299 | 0.042165 | 0.07379751 | 293.3703 | 375.8103 | 12.77 | 363.0403
21.6 | 82.11 | 25.326 | 0.04221 | 0.07380097 | 292.6791 | 374.7891 | 12.77 | 362.0191
21.54 | 82.3 | 25.345 | 0.04224167 | 0.07380341 | 291.8564 | 374.1564 | 12.77 | 361.3864
21.75 | 82.25 | 25.374 | 0.04229 | 0.07380714 | 294.6869 | 376.9369 | 12.77 | 364.1669
21.7 | 82.01 | 25.402 | 0.04233667 | 0.07381074 | 293.9952 | 376.0052 | 12.66 | 363.3452
21.66 | 82.01 | 25.426 | 0.04237667 | 0.07381382 | 293.441 | 375.451 | 12.82 | 362.631
21.68 | 82.3 | 25.45 | 0.04241667 | 0.0738169 | 293.6997 | 375.9997 | 12.66 | 363.3397
21.78 | 82.25 | 25.478 | 0.04246333 | 0.0738205 | 295.04 | 377.29 | 12.82 | 364.47
21.61 | 82.35 | 25.506 | 0.04251 | 0.0738241 | 292.7228 | 375.0728 | 12.77 | 362.3028
21.72 | 81.82 | 25.529 | 0.04254833 | 0.07382705 | 294.2011 | 376.0211 | 12.77 | 363.2511
21.74 | 82.4 | 25.555 | 0.04259167 | 0.07383039 | 294.4587 | 376.8587 | 12.77 | 364.0887
21.43 | 82.44 | 25.596 | 0.04266 | 0.07383566 | 290.2391 | 372.6791 | 12.77 | 359.9091
21.49 | 82.16 | 25.646 | 0.04274333 | 0.07384209 | 291.0264 | 373.1864 | 12.66 | 360.5264
21.38 | 82.06 | 25.673 | 0.04278833 | 0.07384556 | 289.5231 | 371.5831 | 12.82 | 358.7631
21.5 | 82.11 | 25.696 | 0.04282667 | 0.07384852 | 291.1365 | 373.2465 | 12.77 | 360.4765
21.49 | 82.4 | 25.724 | 0.04287333 | 0.07385212 | 290.9869 | 373.3869 | 12.82 | 360.5669
21.67 | 82.4 | 25.748 | 0.04291333 | 0.07385521 | 293.4119 | 375.8119 | 12.66 | 363.1519
21.79 | 82.35 | 25.774 | 0.04295667 | 0.07385855 | 295.0234 | 377.3734 | 12.77 | 364.6034
21.82 | 82.49 | 25.8 | 0.043 | 0.0738619 | 295.4162 | 377.9062 | 12.77 | 365.1362
21.82 | 81.92 | 25.827 | 0.043045 | 0.07386537 | 295.4023 | 377.3223 | 12.82 | 364.5023
21.81 | 82.49 | 25.852 | 0.04308667 | 0.07386859 | 295.2541 | 377.7441 | 12.77 | 364.9741
21.99 | 82.4 | 25.878 | 0.04313 | 0.07387193 | 297.6773 | 380.0773 | 12.66 | 367.4173
21.93 | 81.92 | 25.906 | 0.04317667 | 0.07387553 | 296.8506 | 378.7706 | 12.82 | 365.9506
21.99 | 82.44 | 25.924 | 0.04320667 | 0.07387785 | 297.6535 | 380.0935 | 12.77 | 367.3235
22.07 | 82.88 | 25.956 | 0.04326 | 0.07388197 | 298.7197 | 381.5997 | 12.77 | 368.8297
22.26 | 83.26 | 25.981 | 0.04330167 | 0.07388519 | 301.2783 | 384.5383 | 12.82 | 371.7183
22.26 | 82.35 | 26.005 | 0.04334167 | 0.07388828 | 301.2657 | 383.6157 | 12.55 | 371.0657
22.27 | 82.11 | 26.033 | 0.04338833 | 0.07389188 | 301.3863 | 383.4963 | 12.82 | 370.6763
22.2 | 82.06 | 26.06 | 0.04343333 | 0.07389536 | 300.4248 | 382.4848 | 12.82 | 369.6648
22.22 | 81.92 | 26.086 | 0.04347667 | 0.0738987 | 300.6819 | 382.6019 | 12.77 | 369.8319
22.16 | 82.25 | 26.111 | 0.04351833 | 0.07390192 | 299.8569 | 382.1069 | 12.82 | 369.2869
22.16 | 82.35 | 26.137 | 0.04356167 | 0.07390527 | 299.8433 | 382.1933 | 12.77 | 369.4233
21.99 | 82.25 | 26.163 | 0.043605 | 0.07390862 | 297.5296 | 379.7796 | 12.82 | 366.9596
22.16 | 82.35 | 26.19 | 0.04365 | 0.0739121 | 299.8156 | 382.1656 | 12.71 | 369.4556
22.02 | 82.11 | 26.217 | 0.043695 | 0.07391558 | 297.9074 | 380.0174 | 12.77 | 367.2474
21.99 | 81.92 | 26.24 | 0.04373333 | 0.07391854 | 297.4896 | 379.4096 | 12.66 | 366.7496
21.95 | 82.4 | 26.267 | 0.04377833 | 0.07392202 | 296.9345 | 379.3345 | 12.66 | 366.6745
22.05 | 82.44 | 26.297 | 0.04382833 | 0.07392588 | 298.2717 | 380.7117 | 12.82 | 367.8917
21.92 | 82.06 | 26.33 | 0.04388333 | 0.07393014 | 296.4961 | 378.5561 | 12.71 | 365.8461
21.96 | 82.16 | 26.383 | 0.04397167 | 0.07393697 | 297.0098 | 379.1698 | 12.61 | 366.5598
22.15 | 82.2 | 26.438 | 0.04406333 | 0.07394406 | 299.5508 | 381.7508 | 12.77 | 368.9808
22.04 | 82.68 | 26.481 | 0.044135 | 0.0739496 | 298.0408 | 380.7208 | 12.77 | 367.9508
21.78 | 82.11 | 26.505 | 0.044175 | 0.0739527 | 294.5126 | 376.6226 | 12.66 | 363.9626
21.93 | 82.4 | 26.529 | 0.044215 | 0.07395579 | 296.5285 | 378.9285 | 12.77 | 366.1585
21.99 | 82.35 | 26.556 | 0.04426 | 0.07395927 | 297.3258 | 379.6758 | 12.77 | 366.9058
22.06 | 82.2 | 26.584 | 0.04430667 | 0.07396288 | 298.2577 | 380.4577 | 12.82 | 367.6377
21.95 | 82.44 | 26.609 | 0.04434833 | 0.07396611 | 296.7575 | 379.1975 | 12.71 | 366.4875
21.85 | 82.25 | 26.635 | 0.04439167 | 0.07396946 | 295.3922 | 377.6422 | 12.77 | 364.8722
22.04 | 81.58 | 26.659 | 0.04443167 | 0.07397256 | 297.9483 | 379.5283 | 12.77 | 366.7583
21.93 | 82.44 | 26.685 | 0.044475 | 0.07397591 | 296.4478 | 378.8878 | 12.77 | 366.1178
21.85 | 82.59 | 26.714 | 0.04452333 | 0.07397966 | 295.3515 | 377.9415 | 12.82 | 365.1215
21.83 | 81.92 | 26.738 | 0.04456333 | 0.07398275 | 295.0688 | 376.9888 | 12.87 | 364.1188
21.71 | 82.4 | 26.763 | 0.044605 | 0.07398598 | 293.434 | 375.834 | 12.71 | 363.124
21.77 | 82.88 | 26.789 | 0.04464833 | 0.07398934 | 294.2316 | 377.1116 | 12.71 | 364.4016
22.03 | 83.21 | 26.814 | 0.04469 | 0.07399256 | 297.7326 | 380.9426 | 12.82 | 368.1226
22.12 | 82.25 | 26.843 | 0.04473833 | 0.07399631 | 298.9338 | 381.1838 | 12.5 | 368.6838
22.18 | 81.92 | 26.866 | 0.04477667 | 0.07399928 | 299.7327 | 381.6527 | 12.82 | 368.8327
22.19 | 82.35 | 26.893 | 0.04482167 | 0.07400276 | 299.8537 | 382.2037 | 12.77 | 369.4337
22.36 | 81.92 | 26.919 | 0.044865 | 0.07400612 | 302.1372 | 384.0572 | 12.77 | 371.2872
22.33 | 82.3 | 26.946 | 0.04491 | 0.07400961 | 301.7176 | 384.0176 | 12.77 | 371.2476
22.32 | 81.87 | 26.971 | 0.04495167 | 0.07401283 | 301.5693 | 383.4393 | 12.82 | 370.6193
22.26 | 82.25 | 26.998 | 0.04499667 | 0.07401632 | 300.7445 | 382.9945 | 12.82 | 370.1745
21.99 | 82.35 | 27.032 | 0.04505333 | 0.07402071 | 297.079 | 379.429 | 12.77 | 366.659
21.99 | 82.16 | 27.096 | 0.04516 | 0.07402898 | 297.0458 | 379.2058 | 12.66 | 366.5458
21.88 | 82.49 | 27.118 | 0.04519667 | 0.07403183 | 295.5486 | 378.0386 | 12.77 | 365.2686
21.99 | 82.2 | 27.147 | 0.045245 | 0.07403557 | 297.0194 | 379.2194 | 12.66 | 366.5594
21.99 | 82.4 | 27.173 | 0.04528833 | 0.07403893 | 297.0059 | 379.4059 | 12.82 | 366.5859
21.98 | 82.2 | 27.199 | 0.04533167 | 0.0740423 | 296.8574 | 379.0574 | 12.61 | 366.4474
21.76 | 82.3 | 27.225 | 0.045375 | 0.07404566 | 293.8727 | 376.1727 | 12.87 | 363.3027
21.88 | 82.11 | 27.249 | 0.045415 | 0.07404876 | 295.481 | 377.591 | 12.71 | 364.881
22.01 | 82.4 | 27.277 | 0.04546167 | 0.07405238 | 297.2221 | 379.6221 | 12.71 | 366.9121
22.1 | 82.11 | 27.304 | 0.04550667 | 0.07405587 | 298.4233 | 380.5333 | 12.82 | 367.7133
22.21 | 82.11 | 27.328 | 0.04554667 | 0.07405897 | 299.8961 | 382.0061 | 12.77 | 369.2361
22.16 | 82.54 | 27.352 | 0.04558667 | 0.07406208 | 299.2085 | 381.7485 | 12.77 | 368.9785
22.33 | 82.11 | 27.379 | 0.04563167 | 0.07406557 | 301.4896 | 383.5996 | 12.77 | 370.8296
22.3 | 82.44 | 27.405 | 0.045675 | 0.07406893 | 301.0709 | 383.5109 | 12.77 | 370.7409
22.25 | 82.25 | 27.439 | 0.04573167 | 0.07407333 | 300.378 | 382.628 | 12.71 | 369.918
21.97 | 82.44 | 27.475 | 0.04579167 | 0.07407799 | 296.5793 | 379.0193 | 12.77 | 366.2493
22.01 | 82.3 | 27.501 | 0.045835 | 0.07408135 | 297.1058 | 379.4058 | 12.82 | 366.5858
21.93 | 82.16 | 27.544 | 0.04590667 | 0.07408692 | 296.0037 | 378.1637 | 12.66 | 365.5037
21.72 | 82.4 | 27.566 | 0.04594333 | 0.07408977 | 293.1579 | 375.5579 | 12.77 | 362.7879
21.87 | 82.35 | 27.592 | 0.04598667 | 0.07409313 | 295.1691 | 377.5191 | 12.71 | 364.8091
22.05 | 82.25 | 27.619 | 0.04603167 | 0.07409663 | 297.5844 | 379.8344 | 12.71 | 367.1244
22.04 | 82.4 | 27.645 | 0.046075 | 0.07409999 | 297.4359 | 379.8359 | 12.71 | 367.1259
21.91 | 82.16 | 27.673 | 0.04612167 | 0.07410362 | 295.6671 | 377.8271 | 12.82 | 365.0071
22.09 | 82.35 | 27.699 | 0.046165 | 0.07410698 | 298.0826 | 380.4326 | 12.66 | 367.7726
22.09 | 82.06 | 27.725 | 0.04620833 | 0.07411035 | 298.069 | 380.129 | 12.82 | 367.309
22.04 | 82.25 | 27.774 | 0.04629 | 0.0741167 | 297.3689 | 379.6189 | 12.77 | 366.8489
21.76 | 82.64 | 27.807 | 0.046345 | 0.07412097 | 293.5741 | 376.2141 | 12.77 | 363.4441
21.82 | 82.11 | 27.831 | 0.046385 | 0.07412408 | 294.3713 | 376.4813 | 12.71 | 363.7713
21.9 | 82.49 | 27.857 | 0.04642833 | 0.07412745 | 295.4371 | 377.9271 | 12.77 | 365.1571
22.03 | 82.88 | 27.884 | 0.04647333 | 0.07413095 | 297.1768 | 380.0568 | 12.77 | 367.2868
22.06 | 83.31 | 27.912 | 0.04652 | 0.07413458 | 297.567 | 380.877 | 12.77 | 368.107
22.16 | 82.2 | 27.937 | 0.04656167 | 0.07413781 | 298.9028 | 381.1028 | 12.61 | 368.4928
22 | 82.16 | 27.966 | 0.04661 | 0.07414157 | 296.7296 | 378.8896 | 12.77 | 366.1196
21.99 | 82.35 | 27.991 | 0.04665167 | 0.07414481 | 296.5818 | 378.9318 | 12.82 | 366.1118
22.06 | 82.3 | 28.016 | 0.04669333 | 0.07414805 | 297.5129 | 379.8129 | 12.82 | 366.9929
21.9 | 82.11 | 28.042 | 0.04673667 | 0.07415143 | 295.3416 | 377.4516 | 12.82 | 364.6316
21.75 | 82.49 | 28.067 | 0.04677833 | 0.07415467 | 293.3059 | 375.7959 | 12.82 | 362.9759
21.55 | 82.06 | 28.099 | 0.04683167 | 0.07415882 | 290.5926 | 372.6526 | 12.82 | 359.8326
21.5 | 82.4 | 28.133 | 0.04688833 | 0.07416322 | 289.9011 | 372.3011 | 12.45 | 359.8511
21.76 | 81.87 | 28.16 | 0.04693333 | 0.07416673 | 293.393 | 375.263 | 12.77 | 362.493
21.85 | 82.35 | 28.184 | 0.04697333 | 0.07416984 | 294.5941 | 376.9441 | 12.61 | 364.3341
21.95 | 81.96 | 28.21 | 0.04701667 | 0.07417321 | 295.9289 | 377.8889 | 12.87 | 365.0189
21.91 | 82.2 | 28.237 | 0.04706167 | 0.07417671 | 295.3757 | 377.5757 | 12.55 | 365.0257
22.05 | 82.11 | 28.262 | 0.04710333 | 0.07417996 | 297.2501 | 379.3601 | 12.71 | 366.6501
22.1 | 82.49 | 28.287 | 0.047145 | 0.0741832 | 297.9111 | 380.4011 | 12.82 | 367.5811
21.84 | 82.44 | 28.329 | 0.047215 | 0.07418865 | 294.3846 | 376.8246 | 12.77 | 364.0546
21.88 | 82.3 | 28.363 | 0.04727167 | 0.07419306 | 294.9063 | 377.2063 | 12.82 | 364.3863
21.98 | 82.68 | 28.388 | 0.04731333 | 0.07419631 | 296.2411 | 378.9211 | 12.87 | 366.0511
21.88 | 82.54 | 28.413 | 0.047355 | 0.07419955 | 294.8805 | 377.4205 | 12.66 | 364.7605
21.93 | 82.01 | 28.439 | 0.04739833 | 0.07420293 | 295.5409 | 377.5509 | 12.82 | 364.7309
22.01 | 82.49 | 28.466 | 0.04744333 | 0.07420644 | 296.605 | 379.095 | 12.77 | 366.325
22.2 | 82.88 | 28.489 | 0.04748167 | 0.07420942 | 299.1534 | 382.0334 | 12.82 | 369.2134
22.27 | 83.26 | 28.518 | 0.04753 | 0.07421319 | 300.0814 | 383.3414 | 12.82 | 370.5214
22.4 | 83.59 | 28.542 | 0.04757 | 0.0742163 | 301.8205 | 385.4105 | 12.71 | 372.7005
22.26 | 81.92 | 28.589 | 0.04764833 | 0.07422241 | 299.9094 | 381.8294 | 12.77 | 369.0594
22.59 | 82.54 | 28.645 | 0.04774167 | 0.07422968 | 304.3257 | 386.8657 | 12.87 | 373.9957
22.48 | 82.01 | 28.697 | 0.04782833 | 0.07423644 | 302.8162 | 384.8262 | 12.82 | 372.0062
22.42 | 82.16 | 28.757 | 0.04792833 | 0.07424424 | 301.9763 | 384.1363 | 12.87 | 371.2663
22.52 | 82.16 | 28.81 | 0.04801667 | 0.07425113 | 303.2951 | 385.4551 | 12.87 | 372.5851
22.64 | 82.3 | 28.863 | 0.048105 | 0.07425802 | 304.8829 | 387.1829 | 12.87 | 374.3129
22.77 | 82.59 | 28.922 | 0.04820333 | 0.07426569 | 306.6019 | 389.1919 | 12.82 | 376.3719
22.77 | 82.44 | 28.969 | 0.04828167 | 0.0742718 | 306.5767 | 389.0167 | 12.77 | 376.2467
22.7 | 82.25 | 28.991 | 0.04831833 | 0.07427466 | 305.6224 | 387.8724 | 12.87 | 375.0024
22.72 | 82.06 | 29.017 | 0.04836167 | 0.07427804 | 305.8777 | 387.9377 | 12.77 | 375.1677
22.58 | 82.11 | 29.042 | 0.04840333 | 0.0742813 | 303.9796 | 386.0896 | 12.92 | 373.1696
22.69 | 82.4 | 29.067 | 0.048445 | 0.07428455 | 305.4471 | 387.8471 | 12.66 | 375.1871
22.66 | 82.16 | 29.094 | 0.04849 | 0.07428806 | 305.0288 | 387.1888 | 12.71 | 374.4788
22.77 | 81.63 | 29.118 | 0.04853 | 0.07429119 | 306.4967 | 388.1267 | 12.82 | 375.3067
22.7 | 82.78 | 29.144 | 0.04857333 | 0.07429457 | 305.5405 | 388.3205 | 12.82 | 375.5005
22.81 | 82.49 | 29.171 | 0.04861833 | 0.07429808 | 307.0066 | 389.4966 | 12.71 | 376.7866
22.56 | 82.16 | 29.196 | 0.04866 | 0.07430134 | 303.6284 | 385.7884 | 12.71 | 373.0784
22.77 | 82.44 | 29.224 | 0.04870667 | 0.07430498 | 306.4397 | 388.8797 | 12.82 | 376.0597
22.72 | 82.35 | 29.249 | 0.04874833 | 0.07430824 | 305.7535 | 388.1035 | 12.77 | 375.3335
22.85 | 82.25 | 29.275 | 0.04879167 | 0.07431162 | 307.4889 | 389.7389 | 12.82 | 376.9189
22.87 | 82.44 | 29.302 | 0.04883667 | 0.07431514 | 307.7435 | 390.1835 | 12.61 | 377.5735
22.85 | 82.16 | 29.327 | 0.04887833 | 0.07431839 | 307.4609 | 389.6209 | 12.92 | 376.7009
22.9 | 82.44 | 29.353 | 0.04892167 | 0.07432178 | 308.1196 | 390.5596 | 12.82 | 377.7396
22.92 | 82.06 | 29.38 | 0.04896667 | 0.0743253 | 308.3741 | 390.4341 | 12.82 | 377.6141
22.88 | 82.3 | 29.405 | 0.04900833 | 0.07432855 | 307.8225 | 390.1225 | 12.87 | 377.2525
22.88 | 82.4 | 29.431 | 0.04905167 | 0.07433194 | 307.8085 | 390.2085 | 12.82 | 377.3885
22.96 | 82.2 | 29.475 | 0.049125 | 0.07433767 | 308.8609 | 391.0609 | 12.82 | 378.2409
22.6 | 82.06 | 29.5 | 0.04916667 | 0.07434093 | 304.0048 | 386.0648 | 12.82 | 373.2448
22.81 | 82.44 | 29.525 | 0.04920833 | 0.07434419 | 306.8162 | 389.2562 | 12.77 | 376.4862
22.79 | 82.16 | 29.552 | 0.04925333 | 0.07434771 | 306.5327 | 388.6927 | 12.87 | 375.8227
22.87 | 81.92 | 29.578 | 0.04929667 | 0.0743511 | 307.5947 | 389.5147 | 12.87 | 376.6447
22.77 | 82.25 | 29.604 | 0.04934 | 0.07435448 | 306.2357 | 388.4857 | 12.82 | 375.6657
22.82 | 82.11 | 29.626 | 0.04937667 | 0.07435735 | 306.8963 | 389.0063 | 12.82 | 376.1863
22.92 | 82.35 | 29.656 | 0.04942667 | 0.07436126 | 308.225 | 390.575 | 12.77 | 377.805
22.92 | 82.2 | 29.68 | 0.04946667 | 0.07436439 | 308.212 | 390.412 | 12.77 | 377.642
22.85 | 82.35 | 29.708 | 0.04951333 | 0.07436804 | 307.2556 | 389.6056 | 12.87 | 376.7356
22.87 | 82.01 | 29.73 | 0.04955 | 0.07437091 | 307.5127 | 389.5227 | 12.82 | 376.7027
22.93 | 82.44 | 29.758 | 0.04959667 | 0.07437457 | 308.3043 | 390.7443 | 12.71 | 378.0343
23.05 | 82.49 | 29.784 | 0.04964 | 0.07437796 | 309.9036 | 392.3936 | 12.82 | 379.5736
23.09 | 82.35 | 29.812 | 0.04968667 | 0.07438161 | 310.4262 | 392.7762 | 12.77 | 380.0062
23.09 | 81.96 | 29.837 | 0.04972833 | 0.07438487 | 310.4126 | 392.3726 | 12.77 | 379.6026
23.01 | 82.4 | 29.864 | 0.04977333 | 0.07438839 | 309.3225 | 391.7225 | 12.82 | 378.9025
22.83 | 82.01 | 29.892 | 0.04982 | 0.07439205 | 306.8876 | 388.8976 | 12.82 | 376.0776
22.77 | 82.44 | 29.917 | 0.04986167 | 0.07439531 | 306.0677 | 388.5077 | 12.82 | 375.6877
22.88 | 82.25 | 29.941 | 0.04990167 | 0.07439844 | 307.5333 | 389.7833 | 12.87 | 376.9133
23.08 | 82.11 | 29.968 | 0.04994667 | 0.07440196 | 310.2069 | 392.3169 | 12.87 | 379.4469
23.14 | 82.49 | 29.993 | 0.04998833 | 0.07440523 | 310.9997 | 393.4897 | 12.82 | 380.6697
23.22 | 82.11 | 30.019 | 0.05003167 | 0.07440862 | 312.0606 | 394.1706 | 12.77 | 381.4006
23.21 | 81.87 | 30.044 | 0.05007333 | 0.07441189 | 311.9125 | 393.7825 | 12.82 | 380.9625
23.2 | 82.25 | 30.071 | 0.05011833 | 0.07441541 | 311.7634 | 394.0134 | 12.82 | 381.1934
23.34 | 82.35 | 30.098 | 0.05016333 | 0.07441894 | 313.6299 | 395.9799 | 12.82 | 383.1599
23.14 | 82.44 | 30.123 | 0.050205 | 0.0744222 | 310.9287 | 393.3687 | 12.77 | 380.5987
23.05 | 82.2 | 30.151 | 0.05025167 | 0.07442586 | 309.7042 | 391.9042 | 12.82 | 379.0842
22.9 | 81.92 | 30.175 | 0.05029167 | 0.07442899 | 307.6758 | 389.5958 | 12.87 | 376.7258
22.99 | 82.25 | 30.201 | 0.050335 | 0.07443239 | 308.8709 | 391.1209 | 12.82 | 378.3009
23.05 | 82.01 | 30.228 | 0.05038 | 0.07443592 | 309.6623 | 391.6723 | 12.66 | 379.0123
23.18 | 82.44 | 30.252 | 0.05042 | 0.07443905 | 311.3957 | 393.8357 | 12.77 | 381.0657
23.27 | 82.3 | 30.28 | 0.05046667 | 0.07444271 | 312.5894 | 394.8894 | 12.82 | 382.0694
23.37 | 82.3 | 30.306 | 0.05051 | 0.07444611 | 313.9184 | 396.2184 | 12.82 | 383.3984
23.4 | 81.92 | 30.331 | 0.05055167 | 0.07444937 | 314.3075 | 396.2275 | 12.82 | 383.4075
23.34 | 82.3 | 30.358 | 0.05059667 | 0.0744529 | 313.4868 | 395.7868 | 12.66 | 383.1268
23.54 | 82.16 | 30.388 | 0.05064667 | 0.07445682 | 316.1564 | 398.3164 | 12.87 | 385.4464
23.59 | 81.96 | 30.413 | 0.05068833 | 0.07446009 | 316.814 | 398.774 | 12.82 | 385.954
23.44 | 82.2 | 30.441 | 0.050735 | 0.07446375 | 314.784 | 396.984 | 12.87 | 384.114
23.44 | 82.25 | 30.465 | 0.050775 | 0.07446689 | 314.7708 | 397.0208 | 12.82 | 384.2008
23.11 | 82.11 | 30.491 | 0.05081833 | 0.07447029 | 310.3251 | 392.4351 | 12.87 | 379.5651
23.3 | 82.44 | 30.515 | 0.05085833 | 0.07447343 | 312.8633 | 395.3033 | 12.71 | 382.5933
23.34 | 82.2 | 30.562 | 0.05093667 | 0.07447958 | 313.3745 | 395.5745 | 12.82 | 382.7545
23.72 | 82.2 | 30.615 | 0.051025 | 0.07448651 | 318.4469 | 400.6469 | 12.82 | 387.8269
23.74 | 82.4 | 30.66 | 0.0511 | 0.0744924 | 318.6902 | 401.0902 | 12.71 | 388.3802
23.72 | 82.06 | 30.709 | 0.05118167 | 0.07449881 | 318.3944 | 400.4544 | 12.82 | 387.6344
23.48 | 82.4 | 30.738 | 0.05123 | 0.0745026 | 315.1568 | 397.5568 | 12.82 | 384.7368
23.56 | 81.96 | 30.764 | 0.05127333 | 0.07450601 | 316.2161 | 398.1761 | 12.71 | 385.4661
23.65 | 82.49 | 30.793 | 0.05132167 | 0.0745098 | 317.4079 | 399.8979 | 12.82 | 387.0779
23.77 | 82.3 | 30.819 | 0.051365 | 0.07451321 | 319.0039 | 401.3039 | 12.77 | 388.5339
23.7 | 82.25 | 30.845 | 0.05140833 | 0.07451661 | 318.0499 | 400.2999 | 12.77 | 387.5299
23.68 | 82.4 | 30.87 | 0.05145 | 0.07451988 | 317.7675 | 400.1675 | 12.82 | 387.3475
23.74 | 81.96 | 30.899 | 0.05149833 | 0.07452368 | 318.5565 | 400.5165 | 12.82 | 387.6965
23.69 | 82.35 | 30.924 | 0.05154 | 0.07452695 | 317.8716 | 400.2216 | 12.82 | 387.4016
23.62 | 82.01 | 30.95 | 0.05158333 | 0.07453036 | 316.9178 | 398.9278 | 12.87 | 386.0578
23.65 | 82.4 | 30.973 | 0.05162167 | 0.07453337 | 317.3075 | 399.7075 | 12.82 | 386.8875
23.66 | 81.96 | 31 | 0.05166667 | 0.07453691 | 317.4266 | 399.3866 | 12.77 | 386.6166
23.55 | 82.4 | 31.024 | 0.05170667 | 0.07454005 | 315.9375 | 398.3375 | 12.82 | 385.5175
23.56 | 81.87 | 31.05 | 0.05175 | 0.07454346 | 316.0572 | 397.9272 | 12.82 | 385.1072
23.64 | 82.11 | 31.076 | 0.05179333 | 0.07454687 | 317.1159 | 399.2259 | 12.87 | 386.3559
23.8 | 82.54 | 31.102 | 0.05183667 | 0.07455027 | 319.2477 | 401.7877 | 12.87 | 388.9177
23.89 | 82.3 | 31.13 | 0.05188333 | 0.07455394 | 320.4391 | 402.7391 | 12.82 | 389.9191
23.83 | 82.35 | 31.155 | 0.051925 | 0.07455722 | 319.6203 | 401.9703 | 12.82 | 389.1503
23.83 | 82.06 | 31.181 | 0.05196833 | 0.07456063 | 319.6057 | 401.6657 | 12.82 | 388.8457
23.87 | 82.44 | 31.206 | 0.05201 | 0.0745639 | 320.1281 | 402.5681 | 12.87 | 389.6981
23.72 | 82.06 | 31.235 | 0.05205833 | 0.07456771 | 318.1002 | 400.1602 | 12.71 | 387.4502
23.76 | 82.4 | 31.257 | 0.052095 | 0.07457059 | 318.6243 | 401.0243 | 12.87 | 388.1543
23.79 | 82.35 | 31.284 | 0.05214 | 0.07457413 | 319.0114 | 401.3614 | 12.87 | 388.4914
23.79 | 82.4 | 31.31 | 0.05218333 | 0.07457754 | 318.9968 | 401.3968 | 12.82 | 388.5768
23.9 | 82.4 | 31.337 | 0.05222833 | 0.07458108 | 320.4566 | 402.8566 | 12.77 | 390.0866
23.9 | 81.96 | 31.362 | 0.05227 | 0.07458436 | 320.4425 | 402.4025 | 12.82 | 389.5825
23.83 | 82.2 | 31.389 | 0.052315 | 0.0745879 | 319.4888 | 401.6888 | 12.82 | 388.8688
23.89 | 82.25 | 31.413 | 0.052355 | 0.07459105 | 320.2797 | 402.5297 | 12.82 | 389.7097
23.95 | 82.35 | 31.438 | 0.05239667 | 0.07459433 | 321.07 | 403.42 | 12.87 | 390.55
24.02 | 82.49 | 31.459 | 0.05243167 | 0.07459708 | 321.9965 | 404.4865 | 12.82 | 391.6665
23.94 | 82.25 | 31.489 | 0.05248167 | 0.07460102 | 320.9071 | 403.1571 | 12.87 | 390.2871
23.94 | 82.4 | 31.514 | 0.05252333 | 0.0746043 | 320.893 | 403.293 | 12.87 | 390.423
23.9 | 82.01 | 31.541 | 0.05256833 | 0.07460784 | 320.3416 | 402.3516 | 12.71 | 389.6416
23.93 | 82.4 | 31.566 | 0.05261 | 0.07461113 | 320.7296 | 403.1296 | 12.82 | 390.3096
24.05 | 82.73 | 31.593 | 0.052655 | 0.07461467 | 322.3227 | 405.0527 | 12.71 | 392.3427
24.03 | 82.16 | 31.62 | 0.0527 | 0.07461821 | 322.0393 | 404.1993 | 12.71 | 391.4893
24.11 | 82.25 | 31.644 | 0.05274 | 0.07462137 | 323.0978 | 405.3478 | 12.82 | 392.5278
24.11 | 82.11 | 31.672 | 0.05278667 | 0.07462504 | 323.0819 | 405.1919 | 12.87 | 392.3219
24.14 | 82.4 | 31.697 | 0.05282833 | 0.07462832 | 323.4697 | 405.8697 | 12.82 | 393.0497
24.24 | 82.35 | 31.724 | 0.05287333 | 0.07463187 | 324.7942 | 407.1442 | 12.87 | 394.2742
24.18 | 82.25 | 31.748 | 0.05291333 | 0.07463502 | 323.9766 | 406.2266 | 12.77 | 393.4566
24.35 | 82.59 | 31.774 | 0.05295667 | 0.07463844 | 326.2394 | 408.8294 | 12.82 | 396.0094
24.29 | 81.92 | 31.8 | 0.053 | 0.07464185291 | 325.4206 | 407.3406 | 12.82 | 394.5206
24.22 | 82.3 | 31.826 | 0.05304333 | 0.07464527 | 324.468 | 406.768 | 12.82 | 393.948
24.32 | 82.64 | 31.855 | 0.05309167 | 0.07464908 | 325.791 | 408.431 | 12.87 | 395.561
24.2 | 82.4 | 31.881 | 0.053135 | 0.0746525 | 324.1687 | 406.5687 | 12.87 | 393.6987
24.32 | 82.01 | 31.909 | 0.05318167 | 0.07465617 | 325.7601 | 407.7701 | 12.87 | 394.9001
24.32 | 82.4 | 31.932 | 0.05322 | 0.0746592 | 325.7469 | 408.1469 | 12.82 | 395.3269
24.34 | 82.2 | 31.961 | 0.05326833 | 0.07466301 | 325.9981 | 408.1981 | 12.82 | 395.3781
24.31 | 82.11 | 31.987 | 0.05331167 | 0.07466643 | 325.5814 | 407.6914 | 12.82 | 394.8714
24.29 | 82.4 | 32.012 | 0.05335333 | 0.07466971 | 325.2992 | 407.6992 | 12.82 | 394.8792
24.27 | 82.35 | 32.038 | 0.05339667 | 0.07467313 | 325.0165 | 407.3665 | 12.87 | 394.4965
24.3 | 81.92 | 32.081 | 0.05346833 | 0.07467878 | 325.3936 | 407.3136 | 12.82 | 394.4936
23.9 | 82.3 | 32.158 | 0.05359667 | 0.07468891 | 319.994 | 402.294 | 12.77 | 389.524
23.83 | 81.82 | 32.201 | 0.05366833 | 0.07469457 | 319.0326 | 400.8526 | 12.82 | 388.0326
23.72 | 82.2 | 32.224 | 0.05370667 | 0.07469759 | 317.547 | 399.747 | 12.82 | 386.927
23.85 | 82.4 | 32.251 | 0.05375167 | 0.07470115 | 319.2722 | 401.6722 | 12.77 | 388.9022
23.92 | 81.96 | 32.277 | 0.053795 | 0.07470457 | 320.1946 | 402.1546 | 12.77 | 389.3846
23.93 | 82.4 | 32.303 | 0.05383833 | 0.07470799 | 320.3138 | 402.7138 | 12.82 | 389.8938
23.88 | 82.25 | 32.336 | 0.05389333 | 0.07471233 | 319.626 | 401.876 | 12.87 | 389.006
23.89 | 82.64 | 32.397 | 0.053995 | 0.07472036 | 319.7254 | 402.3654 | 12.82 | 389.5454
24.02 | 82.2 | 32.446 | 0.05407667 | 0.07472681 | 321.4375 | 403.6375 | 12.77 | 390.8675
23.83 | 82.54 | 32.475 | 0.054125 | 0.07473063 | 318.8786 | 401.4186 | 12.87 | 388.5486
23.89 | 82.54 | 32.5 | 0.05416667 | 0.07473392 | 319.6674 | 402.2074 | 12.82 | 389.3874
23.77 | 82.2 | 32.539 | 0.05423167 | 0.07473906 | 318.0399 | 400.2399 | 12.77 | 387.4699
23.77 | 81.92 | 32.59 | 0.05431667 | 0.07474578 | 318.0113 | 399.9313 | 12.77 | 387.1613
23.78 | 82.35 | 32.646 | 0.05441 | 0.07475315 | 318.1137 | 400.4637 | 12.82 | 387.6437
23.78 | 82.11 | 32.707 | 0.05451167 | 0.07476119 | 318.0795 | 400.1895 | 12.77 | 387.4195
23.88 | 82.49 | 32.765 | 0.05460833 | 0.07476884 | 319.3844 | 401.8744 | 12.82 | 389.0544
23.97 | 81.96 | 32.812 | 0.05468667 | 0.07477503 | 320.5615 | 402.5215 | 12.87 | 389.6515
23.91 | 82.16 | 32.854 | 0.05475667 | 0.07478057 | 319.7355 | 401.8955 | 12.82 | 389.0755
24.16 | 82.35 | 32.912 | 0.05485333 | 0.07478822 | 323.0455 | 405.3955 | 12.82 | 392.5755
24.06 | 82.2 | 32.97 | 0.05495 | 0.07479587 | 321.6755 | 403.8755 | 12.66 | 391.2155
23.83 | 82.54 | 33.051 | 0.055085 | 0.07480655 | 318.555 | 401.095 | 12.77 | 388.325
23.5 | 82.11 | 33.104 | 0.05517333 | 0.07481355 | 314.1142 | 396.2242 | 12.82 | 383.4042
23.58 | 82.11 | 33.167 | 0.05527833 | 0.07482186 | 315.1485 | 397.2585 | 12.82 | 384.4385
23.77 | 82.4 | 33.225 | 0.055375 | 0.07482952 | 317.6554 | 400.0554 | 12.66 | 387.3954
23.84 | 81.87 | 33.277 | 0.05546167 | 0.07483639 | 318.5616 | 400.4316 | 12.87 | 387.5616
23.79 | 82.2 | 33.335 | 0.05555833 | 0.07484405 | 317.861 | 400.061 | 12.82 | 387.241
23.72 | 82.54 | 33.393 | 0.055655 | 0.07485171 | 316.8932 | 399.4332 | 12.87 | 386.5632
23.86 | 82.88 | 33.462 | 0.05577 | 0.07486082 | 318.7248 | 401.6048 | 12.82 | 388.7848
23.83 | 83.16 | 33.513 | 0.055855 | 0.07486756 | 318.2954 | 401.4554 | 12.77 | 388.6854
23.86 | 82.11 | 33.57 | 0.05595 | 0.0748751 | 318.664 | 400.774 | 12.77 | 388.004
23.5 | 82.54 | 33.643 | 0.05607167 | 0.07488475 | 313.8156 | 396.3556 | 12.82 | 383.5356
23.39 | 82.49 | 33.667 | 0.05611167 | 0.07488792 | 312.3334 | 394.8234 | 12.66 | 382.1634
23.55 | 81.82 | 33.693 | 0.056155 | 0.07489136 | 314.4555 | 396.2755 | 12.82 | 383.4555
23.5 | 82.25 | 33.719 | 0.05619833 | 0.0748948 | 313.7735 | 396.0235 | 12.77 | 383.2535
23.68 | 82.49 | 33.745 | 0.05624167 | 0.07489824 | 316.1623 | 398.6523 | 12.87 | 385.7823
23.72 | 82.16 | 33.773 | 0.05628833 | 0.07490194 | 316.6807 | 398.8407 | 12.82 | 386.0207
23.85 | 82.49 | 33.797 | 0.05632833 | 0.07490511 | 318.4028 | 400.8928 | 12.61 | 388.2828
23.92 | 81.87 | 33.841 | 0.05640167 | 0.07491094 | 319.3125 | 401.1825 | 12.82 | 388.3625
23.85 | 82.25 | 33.884 | 0.05647333 | 0.07491663 | 318.3539 | 400.6039 | 12.77 | 387.8339
24 | 82.59 | 33.945 | 0.056575 | 0.0749247 | 320.3216 | 402.9116 | 12.82 | 390.0916
23.93 | 82.25 | 33.982 | 0.05663667 | 0.0749296 | 319.3665 | 401.6165 | 12.82 | 388.7965
23.78 | 82.4 | 34.006 | 0.05667667 | 0.07493277 | 317.3511 | 399.7511 | 12.77 | 386.9811
23.59 | 81.87 | 34.031 | 0.05671833 | 0.07493608 | 314.8016 | 396.6716 | 12.77 | 383.9016
23.71 | 82.3 | 34.055 | 0.05675833 | 0.07493926 | 316.3896 | 398.6896 | 12.82 | 385.8696
23.77 | 82.59 | 34.081 | 0.05680167 | 0.07494271 | 317.1756 | 399.7656 | 12.71 | 387.0556
23.83 | 81.96 | 34.107 | 0.056845 | 0.07494615 | 317.9616 | 399.9216 | 12.77 | 387.1516
24.19 | 82.44 | 34.154 | 0.05692333 | 0.07495237 | 322.7383 | 405.1783 | 12.77 | 392.4083
23.9 | 81.96 | 34.221 | 0.057035 | 0.07496125 | 318.8314 | 400.7914 | 12.71 | 388.0814
24.06 | 82.35 | 34.272 | 0.05712 | 0.07496801 | 320.9369 | 403.2869 | 12.71 | 390.5769
24.18 | 81.92 | 34.317 | 0.057195 | 0.07497397 | 322.5119 | 404.4319 | 12.71 | 391.7219
24.35 | 82.35 | 34.376 | 0.05729333 | 0.07498179 | 324.7455 | 407.0955 | 12.77 | 394.3255
24.06 | 82.64 | 34.442 | 0.05740333 | 0.07499054 | 320.8405 | 403.4805 | 12.82 | 390.6605
23.83 | 82.16 | 34.513 | 0.05752167 | 0.07499996 | 317.7335 | 399.8935 | 12.71 | 387.1835
23.83 | 82.35 | 34.567 | 0.05761167 | 0.07500712 | 317.7032 | 400.0532 | 12.77 | 387.2832
23.9 | 82.01 | 34.628 | 0.05771333 | 0.07501521 | 318.602 | 400.612 | 12.71 | 387.902
23.83 | 82.4 | 34.688 | 0.05781333 | 0.07502317 | 317.6352 | 400.0352 | 12.77 | 387.2652
23.62 | 81.92 | 34.755 | 0.057925 | 0.07503207 | 314.7987 | 396.7187 | 12.66 | 384.0587
23.63 | 82.3 | 34.814 | 0.05802333 | 0.0750399 | 314.8991 | 397.1991 | 12.71 | 384.4891
23.5 | 82.35 | 34.856 | 0.05809333 | 0.07504548 | 313.1435 | 395.4935 | 12.71 | 382.7835
23.6 | 82.01 | 34.877 | 0.05812833 | 0.07504827 | 314.4643 | 396.4743 | 12.71 | 383.7643
23.72 | 82.4 | 34.902 | 0.05817 | 0.07505159 | 316.0493 | 398.4493 | 12.71 | 385.7393
23.75 | 82.2 | 34.928 | 0.05821333 | 0.07505504 | 316.4345 | 398.6345 | 12.71 | 385.9245
23.7 | 82.35 | 34.955 | 0.05825833 | 0.07505863 | 315.7532 | 398.1032 | 12.66 | 385.4432
23.69 | 82.59 | 34.979 | 0.05829833 | 0.07506181 | 315.6066 | 398.1966 | 12.66 | 385.5366
23.87 | 82.06 | 35.007 | 0.058345 | 0.07506553 | 317.9888 | 400.0488 | 12.71 | 387.3388
23.86 | 82.44 | 35.031 | 0.058385 | 0.07506872 | 317.8421 | 400.2821 | 12.71 | 387.5721
23.76 | 82.2 | 35.059 | 0.05843167 | 0.07507244 | 316.4943 | 398.6943 | 12.77 | 385.9243
23.75 | 82.06 | 35.085 | 0.058475 | 0.0750759 | 316.3465 | 398.4065 | 12.71 | 385.6965
23.74 | 82.3 | 35.111 | 0.05851833 | 0.07507935 | 316.1988 | 398.4988 | 12.71 | 385.7888
23.86 | 82.64 | 35.138 | 0.05856333 | 0.07508294 | 317.7819 | 400.4219 | 12.66 | 387.7619
24.01 | 81.82 | 35.163 | 0.058605 | 0.07508627 | 319.7655 | 401.5855 | 12.71 | 388.8755
22.43 | 82.3 | 35.234 | 0.05872333 | 0.0750957 | 298.6855 | 380.9855 | 12.66 | 368.3255
22.47 | 82.59 | 35.288 | 0.05881333 | 0.07510289 | 299.1896 | 381.7796 | 12.66 | 369.1196
22.34 | 82.11 | 35.311 | 0.05885167 | 0.07510594 | 297.4465 | 379.5565 | 12.66 | 366.8965
22.49 | 82.49 | 35.335 | 0.05889167 | 0.07510914 | 299.4309 | 381.9209 | 12.61 | 369.3109
22.58 | 82.25 | 35.363 | 0.05893833 | 0.07511286 | 300.6143 | 382.8643 | 12.66 | 370.2043
22.6 | 82.16 | 35.39 | 0.05898333 | 0.07511645 | 300.8662 | 383.0262 | 12.71 | 370.3162
22.72 | 82.44 | 35.413 | 0.05902167 | 0.07511951 | 302.4514 | 384.8914 | 12.66 | 372.2314
22.83 | 82.78 | 35.438 | 0.05906333 | 0.07512284 | 303.9022 | 386.6822 | 12.71 | 373.9722
22.91 | 83.07 | 35.465 | 0.05910833 | 0.07512643 | 304.9526 | 388.0226 | 12.71 | 375.3126
22.99 | 83.35 | 35.493 | 0.059155 | 0.07513016 | 306.0023 | 389.3523 | 12.66 | 376.6923
23.16 | 83.64 | 35.517 | 0.059195 | 0.07513335 | 308.2519 | 391.8919 | 12.66 | 379.2319
22.84 | 81.77 | 35.543 | 0.05923833 | 0.07513681 | 303.9788 | 385.7488 | 12.5 | 373.2488
22.84 | 82.25 | 35.57 | 0.05928333 | 0.07514041 | 303.9643 | 386.2143 | 12.71 | 373.5043
23 | 82.73 | 35.598 | 0.05933 | 0.07514414 | 306.0784 | 388.8084 | 12.66 | 376.1484
23.22 | 83.02 | 35.622 | 0.05937 | 0.07514733 | 308.993 | 392.013 | 12.71 | 379.303
23.31 | 83.35 | 35.649 | 0.059415 | 0.07515093 | 310.1758 | 393.5258 | 12.71 | 380.8158
23.38 | 82.73 | 35.674 | 0.05945667 | 0.07515426 | 311.0935 | 393.8235 | 12.66 | 381.1635
23.22 | 82.78 | 35.703 | 0.059505 | 0.07515812 | 308.9487 | 391.7287 | 12.71 | 379.0187
23.25 | 83.16 | 35.726 | 0.05954333 | 0.07516118 | 309.3352 | 392.4952 | 12.55 | 379.9452
23.26 | 83.45 | 35.752 | 0.05958667 | 0.07516465 | 309.454 | 392.904 | 12.66 | 380.244
22.99 | 82.49 | 35.808 | 0.05968 | 0.07517211 | 305.8315 | 388.3215 | 12.66 | 375.6615
23.1 | 82.97 | 35.86 | 0.05976667 | 0.07517904 | 307.2665 | 390.2365 | 12.66 | 377.5765
23.05 | 83.31 | 35.882 | 0.05980333 | 0.07518197 | 306.5895 | 389.8995 | 12.66 | 377.2395
23.19 | 83.59 | 35.909 | 0.05984833 | 0.07518557 | 308.4369 | 392.0269 | 12.66 | 379.3669
23.16 | 81.92 | 35.936 | 0.05989333 | 0.07518916 | 308.0231 | 389.9431 | 12.61 | 377.3331
23.13 | 82.35 | 35.961 | 0.059935 | 0.0751925 | 307.6105 | 389.9605 | 12.66 | 377.3005
23.11 | 82.06 | 35.988 | 0.05998 | 0.0751961 | 307.3298 | 389.3898 | 12.66 | 376.7298
22.93 | 82.4 | 36.014 | 0.06002333 | 0.07519956 | 304.922 | 387.322 | 12.66 | 374.662
23 | 81.44 | 36.037 | 0.06006167 | 0.07520263 | 305.8404 | 387.2804 | 12.66 | 374.6204
22.94 | 82.25 | 36.066 | 0.06011 | 0.0752065 | 305.0268 | 387.2768 | 12.66 | 374.6168
23.04 | 82.59 | 36.087 | 0.060145 | 0.0752093 | 306.3451 | 388.9351 | 12.66 | 376.2751
23.16 | 82.54 | 36.115 | 0.06019167 | 0.07521303 | 307.9254 | 390.4654 | 12.55 | 377.9154
23.07 | 82.2 | 36.141 | 0.060235 | 0.0752165 | 306.7146 | 388.9146 | 12.66 | 376.2546
23.08 | 82.54 | 36.166 | 0.06027667 | 0.07521984 | 306.834 | 389.374 | 12.66 | 376.714
23.19 | 82.49 | 36.192 | 0.06032 | 0.0752233 | 308.2821 | 390.7721 | 12.66 | 378.1121
23.22 | 81.92 | 36.219 | 0.060365 | 0.07522691 | 308.6662 | 390.5862 | 12.34 | 378.2462
23.31 | 82.44 | 36.263 | 0.06043833 | 0.07523278 | 309.8384 | 392.2784 | 12.66 | 379.6184
23.06 | 82.73 | 36.286 | 0.06047667 | 0.07523585 | 306.5028 | 389.2328 | 12.66 | 376.5728
23.17 | 83.07 | 36.315 | 0.060525 | 0.07523972 | 307.9491 | 391.0191 | 12.61 | 378.4091
23.2 | 83.35 | 36.338 | 0.06056333 | 0.07524279 | 308.3352 | 391.6852 | 12.66 | 379.0252
23.29 | 83.59 | 36.365 | 0.06060833 | 0.07524639 | 309.5165 | 393.1065 | 12.71 | 380.3965
23.33 | 82.88 | 36.393 | 0.060655 | 0.07525013 | 310.0327 | 392.9127 | 12.71 | 380.2027
23.19 | 83.11 | 36.416 | 0.06069333 | 0.0752532 | 308.1596 | 391.2696 | 12.39 | 378.8796
23.31 | 83.45 | 36.443 | 0.06073833 | 0.07525681 | 309.7394 | 393.1894 | 12.66 | 380.5294
23.24 | 82.35 | 36.485 | 0.06080833 | 0.07526242 | 308.7863 | 391.1363 | 12.66 | 378.4763
23.24 | 82.54 | 36.547 | 0.06091167 | 0.0752707 | 308.7523 | 391.2923 | 12.66 | 378.6323
23.04 | 82.2 | 36.596 | 0.06099333 | 0.07527724 | 306.0686 | 388.2686 | 12.66 | 375.6086
23.05 | 82.59 | 36.65 | 0.06108333 | 0.07528446 | 306.1721 | 388.7621 | 12.66 | 376.1021
22.75 | 82.3 | 36.712 | 0.06118667 | 0.07529275 | 302.1539 | 384.4539 | 12.71 | 371.7439
22.88 | 82.2 | 36.771 | 0.061285 | 0.07530063 | 303.8487 | 386.0487 | 12.66 | 373.3887
22.89 | 82.59 | 36.823 | 0.06137167 | 0.07530759 | 303.9534 | 386.5434 | 12.71 | 373.8334
22.66 | 81.96 | 36.883 | 0.06147167 | 0.07531561 | 300.8672 | 382.8272 | 12.5 | 370.3272
22.7 | 82.25 | 36.943 | 0.06157167 | 0.07532364 | 301.3662 | 383.6162 | 12.66 | 370.9562
22.87 | 82.59 | 36.994 | 0.06165667 | 0.07533046 | 303.5957 | 386.1857 | 12.66 | 373.5257
22.88 | 81.96 | 37.042 | 0.06173667 | 0.07533688 | 303.7025 | 385.6625 | 12.61 | 373.0525
22.72 | 82.3 | 37.082 | 0.06180333 | 0.07534224 | 301.5573 | 383.8573 | 12.61 | 371.2473
22.86 | 82.64 | 37.106 | 0.06184333 | 0.07534545 | 303.4025 | 386.0425 | 12.66 | 373.3825
22.9 | 82.35 | 37.132 | 0.06188667 | 0.07534893 | 303.9194 | 386.2694 | 12.71 | 373.5594
22.99 | 82.68 | 37.157 | 0.06192833 | 0.07535228 | 305.1003 | 387.7803 | 12.66 | 375.1203
22.6 | 82.44 | 37.213 | 0.06202167 | 0.07535977 | 299.8947 | 382.3347 | 12.66 | 369.6747
22.59 | 82.54 | 37.251 | 0.062085 | 0.07536486 | 299.7418 | 382.2818 | 12.66 | 369.6218
22.55 | 82.4 | 37.273 | 0.06212167 | 0.07536781 | 299.1994 | 381.5994 | 12.61 | 368.9894
22.54 | 82.11 | 37.301 | 0.06216833 | 0.07537156 | 299.0518 | 381.1618 | 12.61 | 368.5518
22.66 | 82.4 | 37.325 | 0.06220833 | 0.07537477 | 300.6311 | 383.0311 | 12.66 | 370.3711
22.77 | 82.54 | 37.351 | 0.06225167 | 0.07537826 | 302.0765 | 384.6165 | 12.66 | 371.9565
22.86 | 82.01 | 37.377 | 0.062295 | 0.07538174 | 303.2565 | 385.2665 | 12.66 | 372.6065
22.8 | 82.35 | 37.401 | 0.062335 | 0.07538496 | 302.4476 | 384.7976 | 12.61 | 372.1876
22.98 | 82.64 | 37.429 | 0.06238167 | 0.07538871 | 304.8202 | 387.4602 | 12.66 | 374.8002
22.95 | 82.4 | 37.454 | 0.06242333 | 0.07539206 | 304.4087 | 386.8087 | 12.71 | 374.0987
22.95 | 81.82 | 37.483 | 0.06247167 | 0.07539595 | 304.393 | 386.213 | 12.61 | 373.603
22.8 | 82.2 | 37.505 | 0.06250833 | 0.07539889 | 302.3917 | 384.5917 | 12.61 | 371.9817
22.89 | 82.49 | 37.531 | 0.06255167 | 0.07540238 | 303.5713 | 386.0613 | 12.66 | 373.4013
22.99 | 81.82 | 37.557 | 0.062595 | 0.07540586 | 304.8834 | 386.7034 | 12.61 | 374.0934
22.94 | 82.3 | 37.583 | 0.06263833 | 0.07540935 | 304.2063 | 386.5063 | 12.66 | 373.8463
23.02 | 81.87 | 37.607 | 0.06267833 | 0.07541257 | 305.2542 | 387.1242 | 12.66 | 374.4642
23.05 | 82.16 | 37.634 | 0.06272333 | 0.07541619 | 305.6373 | 387.7973 | 12.66 | 375.1373
23.22 | 82.49 | 37.659 | 0.062765 | 0.07541954 | 307.8778 | 390.3678 | 12.61 | 377.7578
23.33 | 81.82 | 37.686 | 0.06281 | 0.07542316 | 309.3214 | 391.1414 | 12.66 | 378.4814
23.15 | 82.25 | 37.711 | 0.06285167 | 0.07542652 | 306.9212 | 389.1712 | 12.71 | 376.4612
23.36 | 81.77 | 37.738 | 0.06289667 | 0.07543014 | 309.6905 | 391.4605 | 12.45 | 379.0105
23.07 | 82.16 | 37.787 | 0.06297833 | 0.07543671 | 305.8193 | 387.9793 | 12.61 | 375.3693
23.39 | 82.49 | 37.833 | 0.063055 | 0.07544289 | 310.0359 | 392.5259 | 12.61 | 379.9159
23.19 | 82.78 | 37.865 | 0.06310833 | 0.07544718 | 307.3674 | 390.1474 | 12.66 | 377.4874
23.27 | 81.73 | 37.891 | 0.06315167 | 0.07545067 | 308.4134 | 390.1434 | 12.66 | 377.4834
23.33 | 82.2 | 37.917 | 0.063195 | 0.07545416 | 309.1943 | 391.3943 | 12.5 | 378.8943
23.3 | 81.77 | 37.942 | 0.06323667 | 0.07545752 | 308.783 | 390.553 | 12.61 | 377.943
23.22 | 82.16 | 37.969 | 0.06328167 | 0.07546114 | 307.708 | 389.868 | 12.55 | 377.318
23.37 | 82.2 | 37.992 | 0.06332 | 0.07546423 | 309.6831 | 391.8831 | 12.61 | 379.2731
23.36 | 82.49 | 38.018 | 0.06336333 | 0.07546772 | 309.5363 | 392.0263 | 12.61 | 379.4163
23.5 | 82.3 | 38.043 | 0.063405 | 0.07547108 | 311.3776 | 393.6776 | 12.66 | 381.0176
23.48 | 81.96 | 38.07 | 0.06345 | 0.0754747 | 311.0976 | 393.0576 | 12.55 | 380.5076
23.39 | 82.59 | 38.094 | 0.06349 | 0.07547793 | 309.8919 | 392.4819 | 12.66 | 379.8219
23.5 | 81.92 | 38.123 | 0.06353833 | 0.07548182 | 311.3332 | 393.2532 | 12.5 | 380.7532
23.47 | 82.4 | 38.147 | 0.06357833 | 0.07548505 | 310.9225 | 393.3225 | 12.61 | 380.7125
23.5 | 82.3 | 38.174 | 0.06362333 | 0.07548868 | 311.305 | 393.605 | 12.61 | 380.995
23.44 | 81.77 | 38.201 | 0.06366833 | 0.0754923 | 310.4952 | 392.2652 | 12.66 | 379.6052
23.42 | 82.44 | 38.225 | 0.06370833 | 0.07549553 | 310.217 | 392.657 | 12.71 | 379.947
23.51 | 82.25 | 38.251 | 0.06375167 | 0.07549902 | 311.3948 | 393.6448 | 12.66 | 380.9848
23.66 | 82.11 | 38.28 | 0.0638 | 0.07550292 | 313.3654 | 395.4754 | 12.66 | 382.8154
23.58 | 82.25 | 38.304 | 0.06384 | 0.07550615 | 312.2925 | 394.5425 | 12.61 | 381.9325
23.44 | 82.4 | 38.332 | 0.06388667 | 0.07550991 | 310.4228 | 392.8228 | 12.55 | 380.2728
23.51 | 82.2 | 38.358 | 0.06393 | 0.07551341 | 311.3354 | 393.5354 | 12.55 | 380.9854
23.56 | 81.96 | 38.384 | 0.06397333 | 0.0755169 | 311.9831 | 393.9431 | 12.45 | 381.4931
23.2 | 82.3 | 38.409 | 0.064015 | 0.07552026 | 307.2023 | 389.5023 | 12.66 | 376.8423
23.37 | 82.3 | 38.436 | 0.06406 | 0.0755239 | 309.4385 | 391.7385 | 12.66 | 379.0785
23.33 | 82.35 | 38.461 | 0.06410167 | 0.07552726 | 308.8951 | 391.2451 | 12.55 | 378.6951
23.46 | 82.01 | 38.487 | 0.064145 | 0.07553075 | 310.602 | 392.612 | 12.66 | 379.952
23.36 | 82.59 | 38.533 | 0.06422167 | 0.07553694 | 309.2527 | 391.8427 | 12.5 | 379.3427
23.53 | 82.3 | 38.592 | 0.06432 | 0.07554488 | 311.4705 | 393.7705 | 12.55 | 381.2205
23.63 | 81.96 | 38.653 | 0.06442167 | 0.07555309 | 312.7602 | 394.7202 | 12.55 | 382.1702
23.53 | 82.49 | 38.71 | 0.06451667 | 0.07556076 | 311.405 | 393.895 | 12.55 | 381.345
23.5 | 81.87 | 38.768 | 0.06461333 | 0.07556857 | 310.9758 | 392.8458 | 12.66 | 380.1858
23.72 | 82.44 | 38.821 | 0.06470167 | 0.07557571 | 313.8575 | 396.2975 | 12.61 | 383.6875
23.63 | 81.92 | 38.88 | 0.0648 | 0.07558366 | 312.6337 | 394.5537 | 12.55 | 382.0037
23.33 | 82.3 | 38.95 | 0.06491667 | 0.07559309 | 308.6261 | 390.9261 | 12.66 | 378.2661
23.3 | 82.25 | 39.013 | 0.06502167 | 0.07560158 | 308.1946 | 390.4446 | 12.61 | 377.8346
23.35 | 82.01 | 39.065 | 0.06510833 | 0.07560858 | 308.8274 | 390.8374 | 12.66 | 378.1774
23.37 | 82.44 | 39.12 | 0.0652 | 0.075616 | 309.0616 | 391.5016 | 12.61 | 378.8916
23.55 | 82.16 | 39.175 | 0.06529167 | 0.07562341 | 311.4115 | 393.5715 | 12.61 | 380.9615
23.72 | 82.06 | 39.227 | 0.06537833 | 0.07563043 | 313.6304 | 395.6904 | 12.61 | 383.0804
23.78 | 82.16 | 39.285 | 0.065475 | 0.07563825 | 314.3912 | 396.5512 | 12.5 | 384.0512
23.42 | 82.68 | 39.317 | 0.06552833 | 0.07564257 | 309.614 | 392.294 | 12.66 | 379.634
23.66 | 82.4 | 39.343 | 0.06557167 | 0.07564607 | 312.7723 | 395.1723 | 12.61 | 382.5623
23.68 | 82.16 | 39.369 | 0.065615 | 0.07564958 | 313.0222 | 395.1822 | 12.5 | 382.6822
23.73 | 81.77 | 39.395 | 0.06565833 | 0.07565309 | 313.6686 | 395.4386 | 12.55 | 382.8886
23.69 | 82.4 | 39.421 | 0.06570167 | 0.0756566 | 313.1254 | 395.5254 | 12.55 | 382.9754
23.7 | 81.92 | 39.446 | 0.06574333 | 0.07565997 | 313.2436 | 395.1636 | 12.39 | 382.7736
23.76 | 82.44 | 39.474 | 0.06579 | 0.07566375 | 314.0209 | 396.4609 | 12.61 | 383.8509
23.76 | 82.2 | 39.499 | 0.06583167 | 0.07566713 | 314.0069 | 396.2069 | 12.55 | 383.6569
23.92 | 82.68 | 39.525 | 0.065875 | 0.07567064 | 316.1068 | 398.7868 | 12.66 | 386.1268
23.9 | 82.59 | 39.549 | 0.065915 | 0.07567388 | 315.8289 | 398.4189 | 12.55 | 385.8689
23.93 | 82.01 | 39.576 | 0.06596 | 0.07567752 | 316.2101 | 398.2201 | 12.5 | 385.7201
23.78 | 82.06 | 39.602 | 0.06600333 | 0.07568104 | 314.2135 | 396.2735 | 12.61 | 383.6635
23.79 | 82.2 | 39.628 | 0.06604667 | 0.07568455 | 314.331 | 396.531 | 12.61 | 383.921
23.71 | 82.35 | 39.654 | 0.06609 | 0.07568806 | 313.2595 | 395.6095 | 12.61 | 382.9995
23.75 | 82.4 | 39.68 | 0.06613333 | 0.07569157 | 313.7734 | 396.1734 | 12.55 | 383.6234
23.76 | 82.11 | 39.706 | 0.06617667 | 0.07569508 | 313.8909 | 396.0009 | 12.61 | 383.3909
23.84 | 82.2 | 39.731 | 0.06621833 | 0.07569846 | 314.9337 | 397.1337 | 12.61 | 384.5237
23.85 | 82.25 | 39.754 | 0.06625667 | 0.07570157 | 315.0529 | 397.3029 | 12.55 | 384.7529
24.01 | 82.11 | 39.804 | 0.06634 | 0.07570832 | 317.1382 | 399.2482 | 12.5 | 386.7482
23.95 | 82.35 | 39.853 | 0.06642167 | 0.07571495 | 316.318 | 398.668 | 12.66 | 386.008
23.93 | 82.4 | 39.924 | 0.06654 | 0.07572455 | 316.0138 | 398.4138 | 12.66 | 385.7538
23.4 | 82.3 | 39.998 | 0.06666333 | 0.07573455 | 308.9739 | 391.2739 | 12.66 | 378.6139
23.45 | 82.11 | 40.062 | 0.06677 | 0.07574321 | 309.5987 | 391.7087 | 12.66 | 379.0487
23.74 | 81.82 | 40.119 | 0.066865 | 0.07575092 | 313.3955 | 395.2155 | 12.61 | 382.6055
23.7 | 82.4 | 40.178 | 0.06696333 | 0.0757589 | 312.8345 | 395.2345 | 12.61 | 382.6245
23.77 | 82.54 | 40.228 | 0.06704667 | 0.07576567 | 313.7305 | 396.2705 | 12.61 | 383.6605
23.96 | 82.88 | 40.284 | 0.06714 | 0.07577325 | 316.2066 | 399.0866 | 12.61 | 386.4766
23.94 | 83.31 | 40.324 | 0.06720667 | 0.07577867 | 315.92 | 399.23 | 12.61 | 386.62
23.96 | 81.96 | 40.363 | 0.06727167 | 0.07578395 | 316.1619 | 398.1219 | 12.61 | 385.5119
24 | 82.4 | 40.425 | 0.067375 | 0.07579234 | 316.6547 | 399.0547 | 12.61 | 386.4447
23.82 | 82.35 | 40.491 | 0.067485 | 0.07580128 | 314.2427 | 396.5927 | 12.45 | 384.1427
23.79 | 82.06 | 40.554 | 0.06759 | 0.07580982 | 313.8116 | 395.8716 | 12.61 | 383.2616
23.88 | 82.54 | 40.61 | 0.06768333 | 0.07581741 | 314.9672 | 397.5072 | 12.61 | 384.8972
23.54 | 82.4 | 40.686 | 0.06781 | 0.07582771 | 310.4406 | 392.8406 | 12.66 | 380.1806
23.66 | 82.49 | 40.742 | 0.06790333 | 0.0758353 | 311.9919 | 394.4819 | 12.55 | 381.9319
23.22 | 82.25 | 40.814 | 0.06802333 | 0.07584507 | 306.1504 | 388.4004 | 12.55 | 375.8504
23.05 | 82.49 | 40.887 | 0.068145 | 0.07585497 | 303.8693 | 386.3593 | 12.61 | 373.7493
23.15 | 82.3 | 40.939 | 0.06823167 | 0.07586203 | 305.1593 | 387.4593 | 12.61 | 374.8493
23.17 | 82.25 | 40.995 | 0.068325 | 0.07586963 | 305.3923 | 387.6423 | 12.55 | 375.0923
23.01 | 82.4 | 41.034 | 0.06839 | 0.07587492 | 303.2623 | 385.6623 | 12.66 | 373.0023
23.27 | 82.25 | 41.058 | 0.06843 | 0.07587818 | 306.6758 | 388.9258 | 12.55 | 376.3758
23.3 | 82.78 | 41.084 | 0.06847333 | 0.07588171 | 307.0569 | 389.8369 | 12.55 | 377.2869
23.15 | 82.59 | 41.115 | 0.068525 | 0.07588592 | 305.0632 | 387.6532 | 12.55 | 375.1032
23.27 | 82.4 | 41.136 | 0.06856 | 0.07588877 | 306.633 | 389.033 | 12.61 | 376.423
23.47 | 82.44 | 41.164 | 0.06860667 | 0.07589257 | 309.2529 | 391.6929 | 12.55 | 379.1429
23.47 | 82.2 | 41.191 | 0.06865167 | 0.07589624 | 309.238 | 391.438 | 12.55 | 378.888
23.46 | 82.06 | 41.214 | 0.06869 | 0.07589936 | 309.0935 | 391.1535 | 12.55 | 378.6035
23.49 | 82.01 | 41.24 | 0.06873333 | 0.07590289 | 309.4744 | 391.4844 | 12.61 | 378.8744
23.4 | 82.2 | 41.267 | 0.06877833 | 0.07590656 | 308.2737 | 390.4737 | 12.66 | 377.8137
23.5 | 82.4 | 41.294 | 0.06882333 | 0.07591023 | 309.5762 | 391.9762 | 12.66 | 379.3162
23.49 | 82.11 | 41.32 | 0.06886667 | 0.07591376 | 309.4301 | 391.5401 | 12.61 | 378.9301
23.55 | 82.59 | 41.347 | 0.06891167 | 0.07591743 | 310.2054 | 392.7954 | 12.66 | 380.1354
23.59 | 83.02 | 41.372 | 0.06895333 | 0.07592083 | 310.7184 | 393.7384 | 12.66 | 381.0784
23.84 | 82.68 | 41.396 | 0.06899333 | 0.07592409 | 313.9978 | 396.6778 | 12.61 | 384.0678
23.74 | 82.3 | 41.423 | 0.06903833 | 0.07592776 | 312.6656 | 394.9656 | 12.55 | 382.4156
23.78 | 81.58 | 41.449 | 0.06908167 | 0.0759313 | 313.1779 | 394.7579 | 12.5 | 382.2579
23.5 | 83.21 | 41.477 | 0.06912833 | 0.0759351 | 309.4748 | 392.6848 | 12.55 | 380.1348
23.6 | 83.59 | 41.5 | 0.06916667 | 0.07593823 | 310.7789 | 394.3689 | 12.66 | 381.7089
23.64 | 82.2 | 41.528 | 0.06921333 | 0.07594204 | 311.29 | 393.49 | 12.61 | 380.88
23.53 | 81.96 | 41.555 | 0.06925833 | 0.07594571 | 309.8266 | 391.7866 | 12.66 | 379.1266
23.5 | 82.3 | 41.581 | 0.06930167 | 0.07594924 | 309.4172 | 391.7172 | 12.61 | 379.1072
23.49 | 81.87 | 41.606 | 0.06934333 | 0.07595264 | 309.2717 | 391.1417 | 12.61 | 378.5317
23.42 | 82.25 | 41.632 | 0.06938667 | 0.07595618 | 308.3357 | 390.5857 | 12.34 | 378.2457
23.46 | 82.11 | 41.66 | 0.06943333 | 0.07595999 | 308.8468 | 390.9568 | 12.66 | 378.2968
23.39 | 81.87 | 41.684 | 0.06947333 | 0.07596326 | 307.912 | 389.782 | 12.66 | 377.122
23.24 | 82.35 | 41.713 | 0.06952167 | 0.0759672 | 305.9215 | 388.2715 | 12.55 | 375.7215
23.32 | 81.87 | 41.736 | 0.06956 | 0.07597033 | 306.9619 | 388.8319 | 12.55 | 376.2819
23.42 | 82.35 | 41.763 | 0.069605 | 0.07597401 | 308.2633 | 390.6133 | 12.55 | 378.0633
23.62 | 82.68 | 41.789 | 0.06964833 | 0.07597754 | 310.8813 | 393.5613 | 12.45 | 381.1113
23.63 | 82.16 | 41.816 | 0.06969333 | 0.07598122 | 310.9979 | 393.1579 | 12.61 | 380.5479
23.77 | 82.2 | 41.842 | 0.06973667 | 0.07598476 | 312.8259 | 395.0259 | 12.61 | 382.4159
23.66 | 81.82 | 41.867 | 0.06977833 | 0.07598816 | 311.3643 | 393.1843 | 12.55 | 380.6343
23.56 | 82.44 | 41.893 | 0.06982167 | 0.0759917 | 310.0339 | 392.4739 | 12.61 | 379.8639
23.82 | 82.2 | 41.918 | 0.06986333 | 0.07599511 | 313.4412 | 395.6412 | 12.39 | 383.2512
23.92 | 82.3 | 41.943 | 0.069905 | 0.07599851 | 314.743 | 397.043 | 12.61 | 384.433
23.96 | 82.49 | 41.971 | 0.06995167 | 0.07600232 | 315.2535 | 397.7435 | 12.61 | 385.1335
24.03 | 82.59 | 41.996 | 0.06999333 | 0.07600573 | 316.1604 | 398.7504 | 12.66 | 386.0904
24.09 | 82.2 | 42.022 | 0.07003667 | 0.07600927 | 316.935 | 399.135 | 12.55 | 386.585
23.94 | 82.54 | 42.046 | 0.07007667 | 0.07601254 | 314.948 | 397.488 | 12.5 | 384.988
24.12 | 82.35 | 42.074 | 0.07012333 | 0.07601635 | 317.3001 | 399.6501 | 12.55 | 387.1001
23.86 | 82.3 | 42.096 | 0.07016 | 0.07601935 | 313.8674 | 396.1674 | 12.55 | 383.6174
24.02 | 82.4 | 42.122 | 0.07020333 | 0.0760229 | 315.9574 | 398.3574 | 12.55 | 385.8074
24.03 | 82.2 | 42.149 | 0.07024833 | 0.07602657 | 316.0737 | 398.2737 | 12.61 | 385.6637
23.99 | 82.68 | 42.174 | 0.07029 | 0.07602998 | 315.5334 | 398.2134 | 12.55 | 385.6634
24.18 | 82.49 | 42.201 | 0.070335 | 0.07603366 | 318.017 | 400.507 | 12.5 | 388.007
24.2 | 81.87 | 42.227 | 0.07037833 | 0.07603721 | 318.2652 | 400.1352 | 12.55 | 387.5852
24.3 | 82.54 | 42.254 | 0.07042333 | 0.07604089 | 319.5649 | 402.1049 | 12.61 | 389.4949
24.37 | 82.97 | 42.279 | 0.070465 | 0.0760443 | 320.4711 | 403.4411 | 12.45 | 390.9911
24.28 | 83.35 | 42.305 | 0.07050833 | 0.07604784 | 319.2727 | 402.6227 | 12.61 | 390.0127
24.39 | 82.64 | 42.331 | 0.07055167 | 0.07605139 | 320.7042 | 403.3442 | 12.55 | 390.7942
24.38 | 82.68 | 42.357 | 0.070595 | 0.07605493 | 320.5578 | 403.2378 | 12.61 | 390.6278
24.36 | 82.44 | 42.385 | 0.07064167 | 0.07605875 | 320.2787 | 402.7187 | 12.61 | 390.1087
24.39 | 82.25 | 42.409 | 0.07068167 | 0.07606203 | 320.6594 | 402.9094 | 12.39 | 390.5194
24.45 | 82.78 | 42.434 | 0.07072333 | 0.07606544 | 321.4338 | 404.2138 | 12.55 | 391.6638
24.51 | 82.88 | 42.461 | 0.07076833 | 0.07606912 | 322.207 | 405.087 | 12.61 | 392.477
24.52 | 82.68 | 42.487 | 0.07081167 | 0.07607267 | 322.3234 | 405.0034 | 12.61 | 392.3934
24.5 | 82.25 | 42.514 | 0.07085667 | 0.07607635 | 322.0449 | 404.2949 | 12.45 | 391.8449
24.66 | 81.96 | 42.54 | 0.0709 | 0.0760799 | 324.1329 | 406.0929 | 12.61 | 393.4829
24.57 | 82.44 | 42.565 | 0.07094167 | 0.07608331 | 322.9355 | 405.3755 | 12.55 | 392.8255
24.52 | 82.3 | 42.593 | 0.07098833 | 0.07608713 | 322.2621 | 404.5621 | 12.55 | 392.0121
24.56 | 81.92 | 42.617 | 0.07102833 | 0.07609041 | 322.7739 | 404.6939 | 12.61 | 392.0839
24.23 | 82.2 | 42.666 | 0.07111 | 0.0760971 | 318.409 | 400.609 | 12.66 | 387.949
23.69 | 82.16 | 42.731 | 0.07121833 | 0.07610598 | 311.2765 | 393.4365 | 12.45 | 380.9865
23.69 | 82.4 | 42.778 | 0.07129667 | 0.07611239 | 311.2502 | 393.6502 | 12.61 | 381.0402
23.61 | 82.06 | 42.801 | 0.071335 | 0.07611554 | 310.1863 | 392.2463 | 12.5 | 379.7463
23.89 | 82.25 | 42.827 | 0.07137833 | 0.07611909 | 313.8503 | 396.1003 | 12.61 | 383.4903
23.87 | 82.11 | 42.855 | 0.071425 | 0.07612291 | 313.5718 | 395.6818 | 12.55 | 383.1318
23.82 | 82.4 | 42.878 | 0.07146333 | 0.07612606 | 312.9021 | 395.3021 | 12.5 | 382.8021
23.87 | 82.44 | 42.906 | 0.07151 | 0.07612988 | 313.5431 | 395.9831 | 12.55 | 383.4331
23.81 | 82.01 | 42.936 | 0.07156 | 0.07613398 | 312.7381 | 394.7481 | 12.55 | 382.1981
23.78 | 82.44 | 42.974 | 0.07162333 | 0.07613918 | 312.3228 | 394.7628 | 12.61 | 382.1528
24.02 | 82.25 | 42.998 | 0.07166333 | 0.07614246 | 315.4613 | 397.7113 | 12.55 | 385.1613
24.16 | 82.35 | 43.025 | 0.07170833 | 0.07614615 | 317.2846 | 399.6346 | 12.5 | 387.1346
24.12 | 82.44 | 43.052 | 0.07175333 | 0.07614984 | 316.7439 | 399.1839 | 12.55 | 386.6339
24.17 | 82.11 | 43.077 | 0.071795 | 0.07615326 | 317.3863 | 399.4963 | 12.55 | 386.9463
24.29 | 81.77 | 43.102 | 0.07183667 | 0.07615668 | 318.9477 | 400.7177 | 12.55 | 388.1677
24.26 | 82.25 | 43.129 | 0.07188167 | 0.07616037 | 318.5384 | 400.7884 | 12.61 | 388.1784
24.44 | 81.87 | 43.156 | 0.07192667 | 0.07616406 | 320.8862 | 402.7562 | 12.61 | 390.1462
24.25 | 82.3 | 43.182 | 0.07197 | 0.07616762 | 318.3768 | 400.6768 | 12.55 | 388.1268
24.45 | 82.44 | 43.205 | 0.07200833 | 0.07617076 | 320.9893 | 403.4293 | 12.61 | 390.8193
24.48 | 82.11 | 43.232 | 0.07205333 | 0.07617446 | 321.3676 | 403.4776 | 12.55 | 390.9276
24.38 | 82.35 | 43.257 | 0.072095 | 0.07617788 | 320.0404 | 402.3904 | 12.55 | 389.8404
24.56 | 82.06 | 43.309 | 0.07218167 | 0.07618499 | 322.3732 | 404.4332 | 12.39 | 392.0432
24.25 | 82.35 | 43.374 | 0.07229 | 0.07619389 | 318.267 | 400.617 | 12.55 | 388.067
24.01 | 82.11 | 43.443 | 0.072405 | 0.07620334 | 315.0781 | 397.1881 | 12.45 | 384.7381
24.17 | 82.49 | 43.498 | 0.07249667 | 0.07621087 | 317.1464 | 399.6364 | 12.55 | 387.0864
24.11 | 82.25 | 43.539 | 0.072565 | 0.07621648 | 316.3358 | 398.5858 | 12.61 | 385.9758
24.41 | 81.96 | 43.594 | 0.07265667 | 0.07622402 | 320.2403 | 402.2003 | 12.55 | 389.6503
24.39 | 82.3 | 43.651 | 0.07275167 | 0.07623183 | 319.9451 | 402.2451 | 12.5 | 389.7451
24.24 | 82.11 | 43.693 | 0.07282167 | 0.07623758 | 317.9534 | 400.0634 | 12.5 | 387.5634
24.15 | 82.06 | 43.716 | 0.07286 | 0.07624073 | 316.7598 | 398.8198 | 12.55 | 386.2698
24.25 | 82.49 | 43.76 | 0.07293333 | 0.07624677 | 318.0463 | 400.5363 | 12.55 | 387.9863
24.42 | 82.16 | 43.812 | 0.07302 | 0.07625389 | 320.2459 | 402.4059 | 12.55 | 389.8559
24.34 | 82.11 | 43.865 | 0.07310833 | 0.07626116 | 319.1664 | 401.2764 | 12.55 | 388.7264
24 | 82.35 | 43.934 | 0.07322333 | 0.07627062 | 314.669 | 397.019 | 12.45 | 384.569
24.11 | 82.11 | 43.995 | 0.073325 | 0.07627899 | 316.0765 | 398.1865 | 12.55 | 385.6365
24.13 | 82.49 | 44.051 | 0.07341833 | 0.07628668 | 316.3069 | 398.7969 | 12.5 | 386.2969
24.16 | 82.64 | 44.098 | 0.07349667 | 0.07629313 | 316.6734 | 399.3134 | 12.5 | 386.8134
24.3 | 82.4 | 44.146 | 0.07357667 | 0.07629971 | 318.4809 | 400.8809 | 12.55 | 388.3309
24.17 | 81.96 | 44.199 | 0.073665 | 0.07630699 | 316.7469 | 398.7069 | 12.55 | 386.1569
24.24 | 82.44 | 44.258 | 0.07376333 | 0.07631509 | 317.6305 | 400.0705 | 12.39 | 387.6805
24.35 | 82.06 | 44.318 | 0.07386333 | 0.07632333 | 319.0374 | 401.0974 | 12.55 | 388.5474
24.21 | 82.4 | 44.381 | 0.07396833 | 0.07633198 | 317.1672 | 399.5672 | 12.5 | 387.0672
24.2 | 82.01 | 44.429 | 0.07404833 | 0.07633858 | 317.0088 | 399.0188 | 12.55 | 386.4688
24.07 | 82.06 | 44.488 | 0.07414667 | 0.07634669 | 315.2724 | 397.3324 | 12.55 | 384.7824
24.1 | 82.25 | 44.541 | 0.074235 | 0.07635397 | 315.6352 | 397.8852 | 12.55 | 385.3352
23.72 | 82.68 | 44.603 | 0.07433833 | 0.0763625 | 310.6237 | 393.3037 | 12.5 | 380.8037
23.39 | 82.16 | 44.634 | 0.07439 | 0.07636675782 | 306.2851 | 388.4451 | 12.5 | 375.9451
23.74 | 82.35 | 44.659 | 0.07443167 | 0.0763702 | 310.8543 | 393.2043 | 12.45 | 380.7543
23.9 | 82.16 | 44.685 | 0.074475 | 0.07637377 | 312.9347 | 395.0947 | 12.55 | 382.5447
23.98 | 81.96 | 44.714 | 0.07452333 | 0.07637776 | 313.9657 | 395.9257 | 12.34 | 383.5857
23.93 | 82.25 | 44.74 | 0.07456667 | 0.07638134 | 313.2964 | 395.5464 | 12.45 | 383.0964
24.07 | 82.01 | 44.767 | 0.07461167 | 0.07638505 | 315.114 | 397.124 | 12.55 | 384.574
24.1 | 82.3 | 44.793 | 0.074655 | 0.07638863 | 315.492 | 397.792 | 12.66 | 385.132
24.26 | 82.35 | 44.819 | 0.07469833 | 0.07639221 | 317.5717 | 399.9217 | 12.55 | 387.3717
24.27 | 82.35 | 44.845 | 0.07474167 | 0.07639578 | 317.6877 | 400.0377 | 12.61 | 387.4277
24.23 | 81.96 | 44.872 | 0.07478667 | 0.0763995 | 317.1487 | 399.1087 | 12.61 | 386.4987
24.38 | 82.4 | 44.896 | 0.07482667 | 0.0764028 | 319.0982 | 401.4982 | 12.55 | 388.9482
24.54 | 82.2 | 44.923 | 0.07487167 | 0.07640652 | 321.1768 | 403.3768 | 12.5 | 390.8768
24.47 | 82.3 | 44.949 | 0.074915 | 0.0764101 | 320.2456 | 402.5456 | 12.55 | 389.9956
24.55 | 82.35 | 44.976 | 0.07496 | 0.07641381 | 321.277 | 403.627 | 12.5 | 391.127
24.25 | 82.11 | 45.002 | 0.07500333 | 0.07641739 | 317.3361 | 399.4461 | 12.55 | 386.8961
24.43 | 82.54 | 45.027 | 0.075045 | 0.07642084 | 319.6772 | 402.2172 | 12.5 | 389.7172
24.62 | 82.16 | 45.056 | 0.07509333 | 0.07642483 | 322.1466 | 404.3066 | 12.55 | 391.7566
24.67 | 82.92 | 45.081 | 0.075135 | 0.07642827 | 322.7863 | 405.7063 | 12.61 | 393.0963
24.71 | 83.26 | 45.104 | 0.07517333 | 0.07643144 | 323.2963 | 406.5563 | 12.55 | 394.0063
24.88 | 81.96 | 45.132 | 0.07522 | 0.0764353 | 325.5041 | 407.4641 | 12.5 | 394.9641
24.87 | 82.25 | 45.158 | 0.07526333 | 0.07643888 | 325.358 | 407.608 | 12.5 | 395.108
24.33 | 82.25 | 45.223 | 0.07537167 | 0.07644784 | 318.2562 | 400.5062 | 12.55 | 387.9562
24.48 | 82.68 | 45.276 | 0.07546 | 0.07645514 | 320.1878 | 402.8678 | 12.61 | 390.2578
24.73 | 82.44 | 45.329 | 0.07554833 | 0.07646244 | 323.4267 | 405.8667 | 12.61 | 393.2567
24.79 | 82.25 | 45.39 | 0.07565 | 0.07647085 | 324.1758 | 406.4258 | 12.61 | 393.8158
24.49 | 82.2 | 45.441 | 0.075735 | 0.07647789 | 320.2233 | 402.4233 | 12.55 | 389.8733
24.5 | 81.73 | 45.463 | 0.07577167 | 0.07648092 | 320.3413 | 402.0713 | 12.18 | 389.8913
24.61 | 82.2 | 45.491 | 0.07581833 | 0.07648478 | 321.7633 | 403.9633 | 12.5 | 391.4633
24.7 | 82.49 | 45.517 | 0.07586167 | 0.07648837 | 322.9249 | 405.4149 | 12.45 | 392.9649
24.68 | 82.06 | 45.544 | 0.07590667 | 0.07649209 | 322.6477 | 404.7077 | 12.55 | 392.1577
24.81 | 82.54 | 45.57 | 0.07595 | 0.07649568 | 324.332 | 406.872 | 12.55 | 394.322
24.83 | 82.44 | 45.596 | 0.07599333 | 0.07649927 | 324.5783 | 407.0183 | 12.5 | 394.5183
24.21 | 82.11 | 45.677 | 0.07612833 | 0.07651045 | 316.4274 | 398.5374 | 12.5 | 386.0374
24.35 | 82.49 | 45.739 | 0.07623167 | 0.07651901 | 318.2216 | 400.7116 | 12.45 | 388.2616
24.39 | 82.54 | 45.803 | 0.07633833 | 0.07652784 | 318.7075 | 401.2475 | 12.5 | 388.7475
24.33 | 82.35 | 45.863 | 0.07643833 | 0.07653613 | 317.8891 | 400.2391 | 12.5 | 387.7391
24.42 | 81.92 | 45.919 | 0.07653167 | 0.07654386 | 319.0328 | 400.9528 | 12.55 | 388.4028
24.34 | 82.54 | 45.976 | 0.07662667 | 0.07655174 | 317.9549 | 400.4949 | 12.55 | 387.9449
24.29 | 81.87 | 46.027 | 0.07671167 | 0.07655879 | 317.2725 | 399.1425 | 12.55 | 386.5925
24.35 | 82.35 | 46.081 | 0.07680167 | 0.07656625 | 318.0252 | 400.3752 | 12.5 | 387.8752
24.6 | 81.82 | 46.14 | 0.0769 | 0.07657441 | 321.2562 | 403.0762 | 12.5 | 390.5762
24.26 | 82.3 | 46.203 | 0.077005 | 0.07658312 | 316.78 | 399.08 | 12.55 | 386.53
24.4 | 82.83 | 46.266 | 0.07711 | 0.07659183 | 318.5718 | 401.4018 | 12.55 | 388.8518
24.42 | 83.21 | 46.308 | 0.07718 | 0.07659764 | 318.8088 | 402.0188 | 12.29 | 389.7288
24.42 | 83.55 | 46.332 | 0.07722 | 0.07660096 | 318.795 | 402.345 | 12.55 | 389.795
24.24 | 82.11 | 46.358 | 0.07726333 | 0.07660456 | 316.4303 | 398.5403 | 12.39 | 386.1503
24.31 | 82.16 | 46.383 | 0.077305 | 0.07660802 | 317.3297 | 399.4897 | 12.55 | 386.9397
24.34 | 82.2 | 46.408 | 0.07734667 | 0.07661148 | 317.707 | 399.907 | 12.39 | 387.517
24.42 | 82.3 | 46.435 | 0.07739167 | 0.07661521 | 318.7357 | 401.0357 | 12.55 | 388.4857
24.41 | 82.2 | 46.46 | 0.07743333 | 0.07661867 | 318.5907 | 400.7907 | 12.55 | 388.2407
24.36 | 82.3 | 46.487 | 0.07747833 | 0.07662241 | 317.9226 | 400.2226 | 12.5 | 387.7226
24.49 | 82.06 | 46.512 | 0.07752 | 0.07662587 | 319.6048 | 401.6648 | 12.55 | 389.1148
24.6 | 82.3 | 46.536 | 0.07756 | 0.0766292 | 321.0265 | 403.3265 | 12.34 | 390.9865
24.54 | 82.01 | 46.566 | 0.07761 | 0.07663335 | 320.2261 | 402.2361 | 12.45 | 389.7861
24.32 | 82.3 | 46.591 | 0.07765167 | 0.07663681 | 317.341 | 399.641 | 12.5 | 387.141
24.43 | 81.82 | 46.616 | 0.07769333 | 0.07664027 | 318.7619 | 400.5819 | 12.55 | 388.0319
24.59 | 82.3 | 46.641 | 0.077735 | 0.07664374 | 320.8351 | 403.1351 | 12.5 | 390.6351
24.67 | 82.25 | 46.668 | 0.07778 | 0.07664748 | 321.8632 | 404.1132 | 12.5 | 391.6132
24.55 | 82.16 | 46.696 | 0.07782667 | 0.07665135 | 320.2814 | 402.4414 | 12.61 | 389.8314
24.64 | 82.54 | 46.717 | 0.07786167 | 0.07665426 | 321.4433 | 403.9833 | 12.5 | 391.4833
24.84 | 81.87 | 46.744 | 0.07790667 | 0.076658 | 324.0366 | 405.9066 | 12.5 | 393.4066
24.67 | 82.3 | 46.77 | 0.07795 | 0.07666161 | 321.8038 | 404.1038 | 12.5 | 391.6038
24.92 | 82.3 | 46.796 | 0.07799333 | 0.07666521 | 325.0497 | 407.3497 | 12.45 | 394.8997
24.92 | 82.4 | 46.821 | 0.078035 | 0.07666867 | 325.035 | 407.435 | 12.55 | 394.885
25.08 | 82.64 | 46.848 | 0.07808 | 0.07667242 | 327.1059 | 409.7459 | 12.55 | 397.1959
24.96 | 82.01 | 46.875 | 0.078125 | 0.07667616 | 325.5249 | 407.5349 | 12.55 | 394.9849
24.99 | 82.01 | 46.901 | 0.07816833 | 0.07667976 | 325.9008 | 407.9108 | 12.5 | 395.4108
25.06 | 82.3 | 46.927 | 0.07821167 | 0.07668337 | 326.7984 | 409.0984 | 12.45 | 396.6484
25.08 | 82.64 | 46.954 | 0.07825667 | 0.07668711 | 327.0432 | 409.6832 | 12.55 | 397.1332
25.15 | 82.35 | 46.979 | 0.07829833 | 0.07669058 | 327.9412 | 410.2912 | 12.55 | 397.7412
25.21 | 82.68 | 47.006 | 0.07834333 | 0.07669432 | 328.7075 | 411.3875 | 12.55 | 398.8375
25.1 | 83.07 | 47.03 | 0.07838333 | 0.07669765 | 327.259 | 410.329 | 12.55 | 397.779
25.36 | 83.4 | 47.058 | 0.07843 | 0.07670154 | 330.6322 | 414.0322 | 12.5 | 401.5322
25.26 | 82.11 | 47.084 | 0.07847333 | 0.07670514 | 329.313 | 411.423 | 12.45 | 398.973
24.91 | 82.25 | 47.156 | 0.07859333 | 0.07671513 | 324.7078 | 406.9578 | 12.55 | 394.4078
25.1 | 82.64 | 47.211 | 0.078685 | 0.07672277 | 327.1519 | 409.7919 | 12.55 | 397.2419
25.29 | 82.44 | 47.269 | 0.07878167 | 0.07673082 | 329.5938 | 412.0338 | 12.55 | 399.4838
25.23 | 82.06 | 47.319 | 0.078865 | 0.07673776 | 328.7821 | 410.8421 | 12.55 | 398.2921
25.15 | 81.73 | 47.369 | 0.07894833 | 0.0767447 | 327.7099 | 409.4399 | 12.55 | 396.8899
25.08 | 82.3 | 47.409 | 0.079015 | 0.07675026 | 326.7742 | 409.0742 | 12.55 | 396.5242
25.11 | 81.82 | 47.433 | 0.079055 | 0.07675359 | 327.1508 | 408.9708 | 12.18 | 396.7908
25.13 | 82.35 | 47.46 | 0.0791 | 0.07675734 | 327.3954 | 409.7454 | 12.55 | 397.1954
25.18 | 82.68 | 47.485 | 0.07914167 | 0.07676081 | 328.032 | 410.712 | 12.5 | 398.212
25.12 | 81.92 | 47.512 | 0.07918667 | 0.07676456 | 327.2343 | 409.1543 | 12.5 | 396.6543
25.05 | 82.4 | 47.537 | 0.07922833 | 0.07676804 | 326.3077 | 408.7077 | 12.5 | 396.2077
25.06 | 82.2 | 47.563 | 0.07927167 | 0.07677165 | 326.4226 | 408.6226 | 12.34 | 396.2826
25.25 | 82.35 | 47.588 | 0.07931333 | 0.07677513 | 328.8826 | 411.2326 | 12.55 | 398.6826
25.28 | 82.35 | 47.636 | 0.07939333 | 0.0767818 | 329.2447 | 411.5947 | 12.39 | 399.2047
25.41 | 82.16 | 47.693 | 0.07948833 | 0.07678972 | 330.9037 | 413.0637 | 12.45 | 400.6137
25.27 | 82.4 | 47.758 | 0.07959667 | 0.07679876 | 329.0418 | 411.4418 | 12.55 | 398.8918
25.32 | 82.4 | 47.816 | 0.07969333 | 0.07680683 | 329.6582 | 412.0582 | 12.5 | 399.5582
25.4 | 82.16 | 47.876 | 0.07979333 | 0.07681517 | 330.6638 | 412.8238 | 12.55 | 400.2738
25.43 | 82.35 | 47.933 | 0.07988833 | 0.0768231 | 331.0202 | 413.3702 | 12.45 | 400.9202
25.45 | 82.06 | 47.985 | 0.079975 | 0.07683034 | 331.2493 | 413.3093 | 12.55 | 400.7593
25.56 | 82.49 | 48.048 | 0.08008 | 0.07683911 | 332.6431 | 415.1331 | 12.5 | 402.6331
25.41 | 82.35 | 48.081 | 0.080135 | 0.07684371 | 330.6712 | 413.0212 | 12.5 | 400.5212
25.39 | 82.35 | 48.104 | 0.08017333 | 0.07684691 | 330.3972 | 412.7472 | 12.45 | 400.2972
25.29 | 82.06 | 48.145 | 0.08024167 | 0.07685262 | 329.0714 | 411.1314 | 12.55 | 398.5814
25.13 | 82.35 | 48.194 | 0.08032333 | 0.07685944 | 326.9605 | 409.3105 | 12.5 | 396.8105
25.17 | 82.68 | 48.214 | 0.08035667 | 0.07686223 | 327.469 | 410.149 | 12.45 | 397.699
25.29 | 82.01 | 48.241 | 0.08040167 | 0.07686599 | 329.0142 | 411.0242 | 12.45 | 398.5742
25.32 | 82.44 | 48.269 | 0.08044833 | 0.07686989 | 329.3878 | 411.8278 | 12.5 | 399.3278
25.42 | 82.4 | 48.294 | 0.08049 | 0.07687337 | 330.6737 | 413.0737 | 12.5 | 400.5737
25.13 | 82.2 | 48.321 | 0.080535 | 0.07687713 | 326.8852 | 409.0852 | 12.45 | 396.6352
25.31 | 82.16 | 48.348 | 0.08058 | 0.0768809 | 329.2105 | 411.3705 | 12.39 | 398.9805
25.46 | 82.59 | 48.373 | 0.08062167 | 0.07688438 | 331.1466 | 413.7366 | 12.45 | 401.2866
25.44 | 82.3 | 48.398 | 0.08066333 | 0.07688787 | 330.8715 | 413.1715 | 12.5 | 400.6715
25.54 | 82.68 | 48.424 | 0.08070667 | 0.07689149 | 332.1564 | 414.8364 | 12.5 | 402.3364
25.61 | 82.97 | 48.449 | 0.08074833 | 0.07689498 | 333.0517 | 416.0217 | 12.55 | 403.4717
25.66 | 83.31 | 48.475 | 0.08079167 | 0.0768986 | 333.6862 | 416.9962 | 12.5 | 404.4962
25.61 | 82.78 | 48.503 | 0.08083833 | 0.07690251 | 333.0191 | 415.7991 | 12.39 | 403.4091
25.29 | 81.87 | 48.53 | 0.08088333 | 0.07690627 | 328.8418 | 410.7118 | 12.34 | 398.3718
25.27 | 82.35 | 48.556 | 0.08092667 | 0.0769099 | 328.5663 | 410.9163 | 12.45 | 398.4663
25.45 | 81.73 | 48.581 | 0.08096833 | 0.07691338 | 330.8917 | 412.6217 | 12.5 | 400.1217
25.5 | 82.35 | 48.608 | 0.08101333 | 0.07691715 | 331.5255 | 413.8755 | 12.55 | 401.3255
25.51 | 82.2 | 48.634 | 0.08105667 | 0.07692078 | 331.6399 | 413.8399 | 12.45 | 401.3899
25.47 | 81.96 | 48.66 | 0.0811 | 0.0769244 | 331.1043 | 413.0643 | 12.45 | 400.6143
25.4 | 82.16 | 48.685 | 0.08114167 | 0.07692789 | 330.1793 | 412.3393 | 12.39 | 399.9493
25.5 | 82.49 | 48.711 | 0.081185 | 0.07693152 | 331.4636 | 413.9536 | 12.39 | 401.5636
25.38 | 82.2 | 48.737 | 0.08122833 | 0.07693515 | 329.8882 | 412.0882 | 12.5 | 399.5882
25.39 | 82.97 | 48.782 | 0.08130333 | 0.07694143 | 329.9913 | 412.9613 | 12.29 | 400.6713
25.2 | 83.31 | 48.804 | 0.08134 | 0.0769445 | 327.5088 | 410.8188 | 12.45 | 398.3688
25.33 | 82.4 | 48.831 | 0.081385 | 0.07694827 | 329.1822 | 411.5822 | 12.45 | 399.1322
25.26 | 82.11 | 48.858 | 0.08143 | 0.07695204 | 328.2564 | 410.3664 | 12.34 | 398.0264
25.27 | 82.49 | 48.882 | 0.08147 | 0.07695539 | 328.3721 | 410.8621 | 12.5 | 398.3621
25.33 | 82.16 | 48.909 | 0.081515 | 0.07695916 | 329.1356 | 411.2956 | 12.5 | 398.7956
25.19 | 82.35 | 48.946 | 0.08157667 | 0.07696433 | 327.2945 | 409.6445 | 12.5 | 397.1445
25.09 | 81.92 | 49.012 | 0.08168667 | 0.07697355 | 325.9561 | 407.8761 | 12.5 | 395.3761
25.09 | 82.35 | 49.065 | 0.081775 | 0.07698095 | 325.9248 | 408.2748 | 12.5 | 395.7748
25.17 | 82.25 | 49.128 | 0.08188 | 0.07698976 | 326.9266 | 409.1766 | 12.39 | 396.7866
25.16 | 82.64 | 49.184 | 0.08197333 | 0.07699758 | 326.7635 | 409.4035 | 12.5 | 396.9035
25.11 | 82.06 | 49.246 | 0.08207667 | 0.07700625 | 326.0774 | 408.1374 | 12.5 | 395.6374
25.25 | 82.16 | 49.298 | 0.08216333 | 0.07701352 | 327.8645 | 410.0245 | 12.45 | 397.5745
25.17 | 82.35 | 49.356 | 0.08226 | 0.07702163 | 326.7913 | 409.1413 | 12.45 | 396.6913
25.34 | 82.2 | 49.411 | 0.08235167 | 0.07702933 | 328.9656 | 411.1656 | 12.45 | 398.7156
25.58 | 81.87 | 49.465 | 0.08244167 | 0.07703688 | 332.0487 | 413.9187 | 12.5 | 401.4187
25.74 | 82.16 | 49.524 | 0.08254 | 0.07704514 | 334.0899 | 416.2499 | 12.45 | 403.7999
25.82 | 82.54 | 49.58 | 0.08263333 | 0.07705298 | 335.0941 | 417.6341 | 12.5 | 405.1341
26 | 82.49 | 49.633 | 0.08272167 | 0.0770604 | 337.3977 | 419.8877 | 12.34 | 407.5477
26.16 | 81.77 | 49.682 | 0.08280333 | 0.07706726 | 339.4437 | 421.2137 | 12.45 | 408.7637
26.08 | 82.3 | 49.745 | 0.08290833 | 0.07707608 | 338.367 | 420.667 | 12.45 | 408.217
26.36 | 82.06 | 49.806 | 0.08301 | 0.07708463 | 341.9618 | 424.0218 | 12.45 | 411.5718
26.3 | 82.49 | 49.862 | 0.08310333 | 0.07709248 | 341.1487 | 423.6387 | 12.34 | 411.2987
26.28 | 82.01 | 49.924 | 0.08320667 | 0.07710117 | 340.8509 | 422.8609 | 12.45 | 410.4109
26.44 | 82.4 | 49.976 | 0.08329333 | 0.07710845 | 342.8937 | 425.2937 | 12.5 | 412.7937
26.57 | 81.87 | 50.029 | 0.08338167 | 0.07711589 | 344.5464 | 426.4164 | 12.39 | 414.0264
26.47 | 82.35 | 50.077 | 0.08346167 | 0.07712262 | 343.2197 | 425.5697 | 12.29 | 413.2797
26.27 | 82.68 | 50.154 | 0.08359 | 0.07713342 | 340.5787 | 423.2587 | 12.5 | 410.7587
25.83 | 82.4 | 50.238 | 0.08373 | 0.0771452 | 334.8232 | 417.2232 | 12.39 | 404.8332
25.79 | 81.96 | 50.292 | 0.08382 | 0.07715278 | 334.2718 | 416.2318 | 12.5 | 403.7318
25.95 | 82.4 | 50.354 | 0.08392333 | 0.07716148 | 336.3077 | 418.7077 | 12.45 | 406.2577
26 | 82.73 | 50.405 | 0.08400833 | 0.07716864 | 336.9244 | 419.6544 | 12.5 | 407.1544
25.89 | 83.07 | 50.44 | 0.08406667 | 0.07717356 | 335.4776 | 418.5476 | 12.45 | 406.0976
25.81 | 81.82 | 50.465 | 0.08410833 | 0.07717707 | 334.4258 | 416.2458 | 12.45 | 403.7958
25.82 | 82.49 | 50.49 | 0.08415 | 0.07718058 | 334.5401 | 417.0301 | 12.45 | 404.5801
25.87 | 82.44 | 50.516 | 0.08419333 | 0.07718423 | 335.1721 | 417.6121 | 12.45 | 405.1621
26.09 | 82.3 | 50.542 | 0.08423667 | 0.07718788 | 338.0064 | 420.3064 | 12.34 | 407.9664
26.02 | 81.68 | 50.568 | 0.08428 | 0.07719154 | 337.0836 | 418.7636 | 12.39 | 406.3736
26.04 | 82.16 | 50.594 | 0.08432333 | 0.07719519 | 337.3267 | 419.4867 | 12.45 | 407.0367
26.19 | 82.2 | 50.622 | 0.08437 | 0.07719912 | 339.2526 | 421.4526 | 12.5 | 408.9526
26.01 | 82.35 | 50.648 | 0.08441333 | 0.07720278 | 336.905 | 419.255 | 12.07 | 407.185
25.89 | 82.11 | 50.672 | 0.08445333 | 0.07720615 | 335.336 | 417.446 | 12.5 | 404.946
26.05 | 81.96 | 50.698 | 0.08449667 | 0.07720981 | 337.3924 | 419.3524 | 12.45 | 406.9024
26.05 | 82.16 | 50.725 | 0.08454167 | 0.0772136 | 337.3758 | 419.5358 | 12.45 | 407.0858
26 | 82.11 | 50.755 | 0.08459167 | 0.07721782 | 336.7098 | 418.8198 | 12.23 | 406.5898
26.17 | 82.35 | 50.81 | 0.08468333 | 0.07722555 | 338.8775 | 421.2275 | 12.5 | 408.7275
26.02 | 82.01 | 50.873 | 0.08478833 | 0.07723441 | 336.8965 | 418.9065 | 12.39 | 406.5165
25.87 | 82.4 | 50.942 | 0.08490333 | 0.07724412 | 334.9122 | 417.3122 | 12.45 | 404.8622
25.66 | 81.96 | 51.01 | 0.08501667 | 0.07725369 | 332.1524 | 414.1124 | 12.45 | 401.6624
25.61 | 82.3 | 51.054 | 0.08509 | 0.07725988 | 331.4787 | 413.7787 | 12.34 | 401.4387
25.56 | 82.06 | 51.075 | 0.085125 | 0.07726283 | 330.8188 | 412.8788 | 12.39 | 400.4888
25.75 | 82.06 | 51.102 | 0.08517 | 0.07726663 | 333.2616 | 415.3216 | 12.39 | 402.9316
25.83 | 82.16 | 51.128 | 0.08521333 | 0.07727029 | 334.2811 | 416.4411 | 12.45 | 403.9911
25.82 | 82.11 | 51.153 | 0.085255 | 0.07727381 | 334.1365 | 416.2465 | 12.45 | 403.7965
25.73 | 82.4 | 51.179 | 0.08529833 | 0.07727747 | 332.956 | 415.356 | 12.39 | 402.966
25.83 | 82.64 | 51.206 | 0.08534333 | 0.07728128 | 334.2336 | 416.8736 | 12.39 | 404.4836
25.73 | 81.96 | 51.233 | 0.08538833 | 0.07728508 | 332.9233 | 414.8833 | 12.39 | 402.4933
25.91 | 82.44 | 51.258 | 0.08543 | 0.0772886 | 335.237 | 417.677 | 12.45 | 405.227
25.95 | 82.73 | 51.283 | 0.08547167 | 0.07729212 | 335.7393 | 418.4693 | 12.34 | 406.1293
25.98 | 83.02 | 51.309 | 0.085515 | 0.07729578 | 336.1115 | 419.1315 | 12.39 | 406.7415
26.04 | 83.35 | 51.335 | 0.08555833 | 0.07729945 | 336.8718 | 420.2218 | 12.39 | 407.8318
26.28 | 83.64 | 51.36 | 0.0856 | 0.07730297 | 339.9611 | 423.6011 | 12.39 | 411.2111
26.11 | 81.73 | 51.389 | 0.08564833 | 0.07730706 | 337.7441 | 419.4741 | 12.45 | 407.0241
25.92 | 82.25 | 51.413 | 0.08568833 | 0.07731044 | 335.2717 | 417.5217 | 12.34 | 405.1817
26.06 | 82.35 | 51.439 | 0.08573167 | 0.0773141 | 337.0666 | 419.4166 | 12.45 | 406.9666
25.99 | 82.06 | 51.467 | 0.08577833 | 0.07731805 | 336.144 | 418.204 | 12.39 | 405.814
26.11 | 82.44 | 51.489 | 0.085815 | 0.07732115 | 337.6825 | 420.1225 | 12.39 | 407.7325
26.21 | 82.2 | 51.517 | 0.08586167 | 0.0773251 | 338.9585 | 421.1585 | 12.39 | 408.7685
26.28 | 81.73 | 51.542 | 0.08590333 | 0.07732862 | 339.8483 | 421.5783 | 12.39 | 409.1883
26.14 | 82.2 | 51.568 | 0.08594667 | 0.07733229 | 338.0218 | 420.2218 | 12.29 | 407.9318
26.24 | 82.16 | 51.594 | 0.08599 | 0.07733595 | 339.2988 | 421.4588 | 12.45 | 409.0088
26.37 | 82.54 | 51.62 | 0.08603333 | 0.07733962 | 340.9637 | 423.5037 | 12.45 | 411.0537
26.29 | 82.2 | 51.645 | 0.086075 | 0.07734315 | 339.9138 | 422.1138 | 12.45 | 409.6638
26.43 | 82.16 | 51.671 | 0.08611833 | 0.07734681 | 341.7077 | 423.8677 | 12.45 | 411.4177
26.34 | 82.35 | 51.697 | 0.08616167 | 0.07735048 | 340.5279 | 422.8779 | 12.39 | 410.4879
26.43 | 82.06 | 51.724 | 0.08620667 | 0.07735429 | 341.6746 | 423.7346 | 12.29 | 411.4446
26.32 | 82.44 | 51.748 | 0.08624667 | 0.07735768 | 340.2377 | 422.6777 | 12.39 | 410.2877
26.37 | 82.01 | 51.773 | 0.08628833 | 0.0773612 | 340.8685 | 422.8785 | 12.34 | 410.5385
26.48 | 82.11 | 51.801 | 0.086335 | 0.07736516 | 342.273 | 424.383 | 12.39 | 411.993
26.5 | 82.25 | 51.829 | 0.08638167 | 0.07736911 | 342.514 | 424.764 | 12.39 | 412.374
26.34 | 82.35 | 51.852 | 0.08642 | 0.07737235 | 340.4317 | 422.7817 | 12.39 | 410.3917
26.4 | 81.92 | 51.88 | 0.08646667 | 0.07737631 | 341.1897 | 423.1097 | 12.39 | 410.7197
26.4 | 82.35 | 51.905 | 0.08650833 | 0.07737984 | 341.1742 | 423.5242 | 12.39 | 411.1342
26.57 | 82.06 | 51.931 | 0.08655167 | 0.07738351 | 343.3548 | 425.4148 | 12.45 | 412.9648
26.47 | 82.4 | 51.974 | 0.08662333 | 0.07738958 | 342.0357 | 424.4357 | 12.29 | 412.1457
26.26 | 82.06 | 52 | 0.08666667 | 0.07739325 | 339.3061 | 421.3661 | 12.45 | 408.9161
26.35 | 82.4 | 52.024 | 0.08670667 | 0.07739664 | 340.4541 | 422.8541 | 12.34 | 410.5141
26.34 | 82.06 | 52.052 | 0.08675333 | 0.07740059 | 340.3075 | 422.3675 | 12.39 | 409.9775
26.33 | 82.06 | 52.077 | 0.086795 | 0.07740413 | 340.1627 | 422.2227 | 12.34 | 409.8827
26.46 | 82.16 | 52.103 | 0.08683833 | 0.0774078 | 341.826 | 423.986 | 12.45 | 411.536
26.36 | 82.06 | 52.128 | 0.08688 | 0.07741133 | 340.5186 | 422.5786 | 12.39 | 410.1886
26.48 | 82.25 | 52.154 | 0.08692333 | 0.077415 | 342.0526 | 424.3026 | 12.45 | 411.8526
26.52 | 81.77 | 52.181 | 0.08696833 | 0.07741882 | 342.5524 | 424.3224 | 12.45 | 411.8724
26.5 | 82.2 | 52.202 | 0.08700333 | 0.07742179 | 342.2809 | 424.4809 | 12.39 | 412.0909
26.31 | 82.01 | 52.246 | 0.08707667 | 0.07742801 | 339.7995 | 421.8095 | 12.5 | 409.3095
26.55 | 82.25 | 52.291 | 0.08715167 | 0.07743437 | 342.871 | 425.121 | 12.39 | 412.731
26.4 | 81.92 | 52.314 | 0.08719 | 0.07743762 | 340.9196 | 422.8396 | 12.39 | 410.4496
26.22 | 82.25 | 52.34 | 0.08723333 | 0.0774413 | 338.579 | 420.829 | 12.34 | 408.489
26.12 | 81.92 | 52.365 | 0.087275 | 0.07744483 | 337.2723 | 419.1923 | 12.45 | 406.7423
26.02 | 82.2 | 52.395 | 0.087325 | 0.07744908 | 335.9627 | 418.1627 | 12.29 | 405.8727
26.24 | 82.49 | 52.417 | 0.08736167 | 0.07745219 | 338.7897 | 421.2797 | 12.45 | 408.8297
26.34 | 82.11 | 52.443 | 0.087405 | 0.07745586 | 340.0646 | 422.1746 | 12.34 | 409.8346
26.04 | 81.73 | 52.477 | 0.08746167 | 0.07746067 | 336.1706 | 417.9006 | 12.45 | 405.4506
26.34 | 82.16 | 52.53 | 0.08755 | 0.07746817 | 340.0106 | 422.1706 | 12.39 | 409.7806
26.22 | 82.01 | 52.552 | 0.08758667 | 0.07747129 | 338.448 | 420.458 | 12.39 | 408.068
26.33 | 82.44 | 52.58 | 0.08763333 | 0.07747525 | 339.8505 | 422.2905 | 12.23 | 410.0605
26.46 | 82.2 | 52.605 | 0.087675 | 0.07747879 | 341.5128 | 423.7128 | 12.39 | 411.3228
26.29 | 81.96 | 52.655 | 0.08775833 | 0.07748587 | 339.2877 | 421.2477 | 12.45 | 408.7977
26.31 | 82.3 | 52.676 | 0.08779333 | 0.07748884 | 339.5328 | 421.8328 | 12.45 | 409.3828
26.23 | 81.82 | 52.703 | 0.08783833 | 0.07749266 | 338.4837 | 420.3037 | 12.23 | 408.0737
26.42 | 82.25 | 52.729 | 0.08788167 | 0.07749634 | 340.9193 | 423.1693 | 12.34 | 410.8293
26.58 | 82.54 | 52.755 | 0.087925 | 0.07750002 | 342.9676 | 425.5076 | 12.29 | 413.2176
26.68 | 82.88 | 52.782 | 0.08797 | 0.07750385 | 344.241 | 427.121 | 12.39 | 414.731
26.81 | 83.16 | 52.808 | 0.08801333 | 0.07750753 | 345.9019 | 429.0619 | 12.39 | 416.6719
26.78 | 83.45 | 52.834 | 0.08805667 | 0.07751121 | 345.4984 | 428.9484 | 12.29 | 416.6584
27.06 | 82.49 | 52.861 | 0.08810167 | 0.07751504 | 349.0935 | 431.5835 | 12.45 | 419.1335
26.71 | 82.16 | 52.887 | 0.088145 | 0.07751872 | 344.5619 | 426.7219 | 12.39 | 414.3319
26.76 | 81.77 | 52.913 | 0.08818833 | 0.07752241 | 345.1905 | 426.9605 | 12.39 | 414.5705
26.81 | 82.2 | 52.939 | 0.08823167 | 0.07752609 | 345.8191 | 428.0191 | 12.45 | 415.5691
26.84 | 82.11 | 52.966 | 0.08827667 | 0.07752992 | 346.1889 | 428.2989 | 12.39 | 415.9089
26.97 | 82.2 | 52.994 | 0.08832333 | 0.07753389 | 347.8479 | 430.0479 | 12.39 | 417.6579
26.99 | 82.01 | 53.018 | 0.08836333 | 0.07753729 | 348.0906 | 430.1006 | 12.39 | 417.7106
26.84 | 82.4 | 53.044 | 0.08840667 | 0.07754097 | 346.1396 | 428.5396 | 12.18 | 416.3596
27.02 | 82.25 | 53.07 | 0.08845 | 0.07754466 | 348.4444 | 430.6944 | 12.39 | 418.3044
26.91 | 82.11 | 53.096 | 0.08849333 | 0.07754835 | 347.0093 | 429.1193 | 12.23 | 416.8893
27.02 | 82.4 | 53.122 | 0.08853667 | 0.07755203 | 348.4112 | 430.8112 | 12.39 | 418.4212
26.98 | 81.87 | 53.15 | 0.08858333 | 0.077556 | 347.8776 | 429.7476 | 12.23 | 417.5176
26.98 | 82.25 | 53.173 | 0.08862167 | 0.07755927 | 347.863 | 430.113 | 12.39 | 417.723
27.07 | 82.01 | 53.201 | 0.08866833 | 0.07756324 | 349.0055 | 431.0155 | 12.34 | 418.6755
26.63 | 82.2 | 53.249 | 0.08874833 | 0.07757005 | 343.3026 | 425.5026 | 12.39 | 413.1126
26.67 | 82.54 | 53.285 | 0.08880833 | 0.07757515 | 343.7956 | 426.3356 | 12.39 | 413.9456
26.67 | 82.06 | 53.308 | 0.08884667 | 0.07757842 | 343.7812 | 425.8412 | 12.39 | 413.4512
26.48 | 82.3 | 53.336 | 0.08889333 | 0.07758239 | 341.3146 | 423.6146 | 12.39 | 411.2246
26.56 | 81.77 | 53.361 | 0.088935 | 0.07758594 | 342.3301 | 424.1001 | 12.34 | 411.7601
26.66 | 82.2 | 53.387 | 0.08897833 | 0.07758963 | 343.6026 | 425.8026 | 12.39 | 413.4126
26.84 | 81.77 | 53.413 | 0.08902167 | 0.07759332 | 345.9061 | 427.6761 | 12.29 | 415.3861
26.73 | 82.16 | 53.438 | 0.08906333 | 0.07759687 | 344.4727 | 426.6327 | 12.34 | 414.2927
26.86 | 82.44 | 53.463 | 0.089105 | 0.07760042 | 346.1321 | 428.5721 | 12.39 | 416.1821
26.83 | 82.11 | 53.49 | 0.08915 | 0.07760425 | 345.7285 | 427.8385 | 12.23 | 415.6085
27.07 | 82.4 | 53.515 | 0.08919167 | 0.0776078 | 348.8051 | 431.2051 | 12.34 | 418.8651
27.13 | 82.01 | 53.544 | 0.08924 | 0.07761192 | 349.5597 | 431.5697 | 12.23 | 419.3397
25.88 | 82.35 | 53.62 | 0.08936667 | 0.07762272 | 333.4075 | 415.7575 | 12.34 | 403.4175
25.65 | 82.16 | 53.667 | 0.089445 | 0.0776294 | 330.4161 | 412.5761 | 12.29 | 400.2861
25.79 | 82.4 | 53.702 | 0.08950333 | 0.07763437 | 332.1982 | 414.5982 | 12.34 | 402.2582
25.96 | 81.96 | 53.727 | 0.089545 | 0.07763792 | 334.3727 | 416.3327 | 12.39 | 403.9427
26.06 | 82.3 | 53.754 | 0.08959 | 0.07764176 | 335.6441 | 417.9441 | 12.45 | 405.4941
26.24 | 82.11 | 53.78 | 0.08963333 | 0.07764546 | 337.9464 | 420.0564 | 12.39 | 407.6664
26.33 | 82.44 | 53.807 | 0.08967833 | 0.07764929 | 339.0887 | 421.5287 | 12.39 | 409.1387
25.94 | 82.06 | 53.858 | 0.08976333 | 0.07765655 | 334.0349 | 416.0949 | 12.39 | 403.7049
25.74 | 82.44 | 53.884 | 0.08980667 | 0.07766024 | 331.4437 | 413.8837 | 12.39 | 401.4937
26.04 | 82.01 | 53.911 | 0.08985167 | 0.07766408 | 335.2901 | 417.3001 | 12.39 | 404.9101
26.18 | 82.35 | 53.939 | 0.08989833 | 0.07766806 | 337.0755 | 419.4255 | 12.39 | 407.0355
26.45 | 81.87 | 53.965 | 0.08994167 | 0.07767176 | 340.5356 | 422.4056 | 12.39 | 410.0156
26.56 | 82.2 | 53.99 | 0.08998333 | 0.07767532 | 341.9362 | 424.1362 | 12.29 | 411.8462
26.68 | 82.25 | 54.015 | 0.090025 | 0.07767888 | 343.4653 | 425.7153 | 12.34 | 413.3753
26.82 | 82.44 | 54.042 | 0.09007 | 0.07768272 | 345.2505 | 427.6905 | 12.39 | 415.3005
26.78 | 82.06 | 54.078 | 0.09013 | 0.07768784 | 344.7129 | 426.7729 | 12.39 | 414.3829
27.07 | 82.4 | 54.132 | 0.09022 | 0.07769552 | 348.4113 | 430.8113 | 12.34 | 418.4713
26.87 | 81.82 | 54.165 | 0.090275 | 0.07770022 | 345.8163 | 427.6363 | 12.39 | 415.2463
26.79 | 82.16 | 54.193 | 0.09032167 | 0.07770421 | 344.769 | 426.929 | 12.34 | 414.589
27.23 | 82.06 | 54.251 | 0.09041833 | 0.07771247 | 350.3942 | 432.4542 | 12.39 | 420.0642
27.17 | 82.16 | 54.316 | 0.09052667 | 0.07772172 | 349.5805 | 431.7405 | 12.34 | 419.4005
27.41 | 82.01 | 54.37 | 0.09061667 | 0.07772942 | 352.6336 | 434.6436 | 12.39 | 422.2536
27.51 | 82.11 | 54.428 | 0.09071333 | 0.07773768 | 353.8824 | 435.9924 | 12.39 | 423.6024
27.64 | 82.2 | 54.477 | 0.090795 | 0.07774466 | 355.5228 | 437.7228 | 12.34 | 425.3828
27.64 | 82.06 | 54.54 | 0.0909 | 0.07775364 | 355.4817 | 437.5417 | 12.18 | 425.3617
27.85 | 82.35 | 54.603 | 0.091005 | 0.07776262 | 358.1412 | 440.4912 | 12.34 | 428.1512
27.43 | 81.87 | 54.673 | 0.09112167 | 0.0777726 | 352.6949 | 434.5649 | 12.29 | 422.2749
27.21 | 82.2 | 54.734 | 0.09122333 | 0.0777813 | 349.827 | 432.027 | 12.34 | 419.687
27.36 | 82.49 | 54.791 | 0.09131833 | 0.07778944 | 351.7187 | 434.2087 | 12.29 | 421.9187
27.56 | 82.2 | 54.841 | 0.09140167 | 0.07779657 | 354.2573 | 436.4573 | 12.39 | 424.0673
27.4 | 81.87 | 54.884 | 0.09147333 | 0.07780271 | 352.1728 | 434.0428 | 12.29 | 421.7528
27.69 | 82.16 | 54.941 | 0.09156833 | 0.07781084 | 355.863 | 438.023 | 12.34 | 425.683
27.63 | 82.11 | 54.98 | 0.09163333 | 0.07781641 | 355.0665 | 437.1765 | 12.39 | 424.7865
27.61 | 82.06 | 55.04 | 0.09173333 | 0.07782498 | 354.7704 | 436.8304 | 12.34 | 424.4904
27.82 | 82.11 | 55.09 | 0.09181667 | 0.07783212 | 357.436 | 439.546 | 12.39 | 427.156
27.67 | 82.3 | 55.139 | 0.09189833 | 0.07783912 | 355.4768 | 437.7768 | 12.34 | 425.4368
27.67 | 81.82 | 55.175 | 0.09195833 | 0.07784426 | 355.4533 | 437.2733 | 12.39 | 424.8833
27.76 | 82.11 | 55.2 | 0.092 | 0.07784784 | 356.5931 | 438.7031 | 12.23 | 426.4731
27.62 | 82.44 | 55.227 | 0.092045 | 0.07785169 | 354.7771 | 437.2171 | 12.29 | 424.9271
27.61 | 82.25 | 55.253 | 0.09208833 | 0.07785541 | 354.6317 | 436.8817 | 12.23 | 424.6517
27.75 | 81.96 | 55.277 | 0.09212833 | 0.07785884 | 356.4142 | 438.3742 | 12.34 | 426.0342
27.73 | 82.16 | 55.306 | 0.09217667 | 0.07786299 | 356.1384 | 438.2984 | 12.29 | 426.0084
27.76 | 81.87 | 55.33 | 0.09221667 | 0.07786642 | 356.508 | 438.378 | 12.34 | 426.038
27.7 | 82.16 | 55.357 | 0.09226167 | 0.07787028 | 355.7198 | 437.8798 | 12.23 | 425.6498
27.48 | 81.96 | 55.385 | 0.09230833 | 0.07787428 | 352.8765 | 434.8365 | 12.29 | 422.5465
27.36 | 82.3 | 55.408 | 0.09234667 | 0.07787757 | 351.3207 | 433.6207 | 12.34 | 421.2807
27.45 | 82.11 | 55.433 | 0.09238833 | 0.07788114 | 352.4602 | 434.5702 | 12.29 | 422.2802
27.42 | 82.06 | 55.463 | 0.09243833 | 0.07788543 | 352.0556 | 434.1156 | 12.23 | 421.8856
27.38 | 82.35 | 55.487 | 0.09247833 | 0.07788887 | 351.5265 | 433.8765 | 12.29 | 421.5865
27.5 | 82.01 | 55.516 | 0.09252667 | 0.07789302 | 353.0483 | 435.0583 | 12.23 | 422.8283
27.47 | 82.06 | 55.541 | 0.09256833 | 0.07789659 | 352.647 | 434.707 | 12.34 | 422.367
27.4 | 82.4 | 55.566 | 0.09261 | 0.07790017 | 351.7322 | 434.1322 | 12.23 | 421.9022
27.48 | 81.82 | 55.591 | 0.09265167 | 0.07790375 | 352.743 | 434.563 | 12.34 | 422.223
27.56 | 82.2 | 55.617 | 0.092695 | 0.07790747 | 353.753 | 435.953 | 12.29 | 423.663
27.64 | 82.16 | 55.658 | 0.09276333 | 0.07791334 | 354.7531 | 436.9131 | 12.29 | 424.6231
27.67 | 82.35 | 55.709 | 0.09284833 | 0.07792064 | 355.1049 | 437.4549 | 12.34 | 425.1149
27.73 | 81.87 | 55.773 | 0.092955 | 0.0779298 | 355.8331 | 437.7031 | 12.18 | 425.5231
27.7 | 82.25 | 55.823 | 0.09303833 | 0.07793696 | 355.4155 | 437.6655 | 12.29 | 425.3755
27.91 | 82.01 | 55.878 | 0.09313 | 0.07794484 | 358.0737 | 440.0837 | 12.29 | 427.7937
27.98 | 82.35 | 55.934 | 0.09322333 | 0.07795286 | 358.9349 | 441.2849 | 12.23 | 429.0549
27.66 | 82.16 | 56.004 | 0.09334 | 0.07796289 | 354.7842 | 436.9442 | 12.34 | 424.6042
27.81 | 82.16 | 56.055 | 0.093425 | 0.0779702 | 356.6747 | 438.8347 | 12.23 | 426.6047
27.57 | 82.2 | 56.123 | 0.09353833 | 0.07797995 | 353.5524 | 435.7524 | 12.34 | 423.4124
27.47 | 81.87 | 56.185 | 0.09364167 | 0.07798884 | 352.2299 | 434.0999 | 12.29 | 421.8099
27.69 | 82.44 | 56.238 | 0.09373 | 0.07799644 | 355.0162 | 437.4562 | 12.34 | 425.1162
27.43 | 82.25 | 56.298 | 0.09383 | 0.07800505 | 351.6439 | 433.8939 | 12.34 | 421.5539
27.39 | 82.11 | 56.336 | 0.09389333 | 0.0780105 | 351.1066 | 433.2166 | 12.29 | 420.9266
27.64 | 82.59 | 56.357 | 0.09392833 | 0.07801351 | 354.2976 | 436.8876 | 12.29 | 424.5976
27.65 | 82.54 | 56.387 | 0.09397833 | 0.07801782 | 354.4062 | 436.9462 | 12.23 | 424.7162
27.65 | 82.4 | 56.412 | 0.09402 | 0.07802141 | 354.3899 | 436.7899 | 12.34 | 424.4499
27.58 | 82.59 | 56.441 | 0.09406833 | 0.07802557 | 353.4739 | 436.0639 | 12.18 | 423.8839
27.47 | 82.73 | 56.464 | 0.09410667 | 0.07802887 | 352.0492 | 434.7792 | 12.34 | 422.4392
27.67 | 83.21 | 56.489 | 0.09414833 | 0.07803246 | 354.596 | 437.806 | 12.29 | 425.516
27.91 | 81.92 | 56.516 | 0.09419333 | 0.07803634 | 357.6539 | 439.5739 | 12.23 | 427.3439
27.75 | 81.82 | 56.544 | 0.09424 | 0.07804036 | 355.5852 | 437.4052 | 12.34 | 425.0652
27.57 | 82.44 | 56.569 | 0.09428167 | 0.07804395 | 353.2625 | 435.7025 | 12.34 | 423.3625
27.65 | 82.16 | 56.595 | 0.094325 | 0.07804768 | 354.2706 | 436.4306 | 12.29 | 424.1406
27.7 | 82.35 | 56.621 | 0.09436833 | 0.07805142 | 354.8943 | 437.2443 | 12.39 | 424.8543
27.83 | 82.3 | 56.648 | 0.09441333 | 0.0780553 | 356.5421 | 438.8421 | 12.34 | 426.5021
27.8 | 82.3 | 56.673 | 0.094455 | 0.07805889 | 356.1414 | 438.4414 | 12.34 | 426.1014
27.58 | 82.25 | 56.701 | 0.09450167 | 0.07806291 | 353.3048 | 435.5548 | 11.97 | 423.5848
27.76 | 82.3 | 56.725 | 0.09454167 | 0.07806636 | 355.5949 | 437.8949 | 12.29 | 425.6049
27.79 | 81.73 | 56.75 | 0.09458333 | 0.07806995 | 355.9628 | 437.6928 | 12.29 | 425.4028
27.87 | 82.35 | 56.794 | 0.09465667 | 0.07807627 | 356.9586 | 439.3086 | 12.29 | 427.0186
28.08 | 82.06 | 56.851 | 0.09475167 | 0.07808447 | 359.6106 | 441.6706 | 12.34 | 429.3306
28 | 82.35 | 56.913 | 0.094855 | 0.07809338 | 358.5451 | 440.8951 | 12.34 | 428.5551
28.07 | 82.01 | 56.969 | 0.09494833 | 0.07810144 | 359.4044 | 441.4144 | 12.29 | 429.1244
28.04 | 82.35 | 57.026 | 0.09504333 | 0.07810963 | 358.9826 | 441.3326 | 12.29 | 429.0426
27.92 | 82.3 | 57.076 | 0.09512667 | 0.07811683 | 357.4134 | 439.7134 | 12.39 | 427.3234
27.86 | 82.06 | 57.118 | 0.09519667 | 0.07812287 | 356.6177 | 438.6777 | 12.13 | 426.5477
27.89 | 82.25 | 57.157 | 0.09526167 | 0.07812848 | 356.9761 | 439.2261 | 12.34 | 426.8861
27.79 | 82.16 | 57.179 | 0.09529833 | 0.07813165 | 355.6817 | 437.8417 | 12.34 | 425.5017
27.82 | 82.4 | 57.206 | 0.09534333 | 0.07813554 | 356.048 | 438.448 | 12.29 | 426.158
27.78 | 82.11 | 57.231 | 0.095385 | 0.07813914 | 355.5197 | 437.6297 | 12.13 | 425.4997
27.96 | 82.54 | 57.256 | 0.09542667 | 0.07814274 | 357.8068 | 440.3468 | 12.29 | 428.0568
28.13 | 81.92 | 57.283 | 0.09547167 | 0.07814662 | 359.9644 | 441.8844 | 12.29 | 429.5944
28.06 | 82.44 | 57.336 | 0.09556 | 0.07815426 | 359.0336 | 441.4736 | 12.29 | 429.1836
27.67 | 82.97 | 57.363 | 0.095605 | 0.07815814 | 354.0258 | 436.9958 | 12.29 | 424.7058
27.91 | 83.35 | 57.388 | 0.09564667 | 0.07816175 | 357.0801 | 440.4301 | 12.23 | 428.2001
28.08 | 82.64 | 57.414 | 0.09569 | 0.07816549 | 359.2378 | 441.8778 | 12.29 | 429.5878
27.83 | 83.02 | 57.441 | 0.095735 | 0.07816938 | 356.0218 | 439.0418 | 12.13 | 426.9118
28.04 | 83.5 | 57.466 | 0.09577667 | 0.07817298 | 358.6917 | 442.1917 | 12.29 | 429.9017
28.11 | 82.83 | 57.493 | 0.09582167 | 0.07817687 | 359.5693 | 442.3993 | 12.23 | 430.1693
28.17 | 83.35 | 57.519 | 0.095865 | 0.07818062 | 360.3195 | 443.6695 | 12.29 | 431.3795
28.06 | 81.92 | 57.563 | 0.09593833 | 0.07818696 | 358.8834 | 440.8034 | 12.29 | 428.5134
27.74 | 82.44 | 57.636 | 0.09606 | 0.07819749 | 354.7429 | 437.1829 | 12.29 | 424.8929
27.67 | 83.07 | 57.677 | 0.09612833 | 0.0782034 | 353.8209 | 436.8909 | 12.23 | 424.6609
27.4 | 83.45 | 57.703 | 0.09617167 | 0.07820715 | 350.3516 | 433.8016 | 12.29 | 421.5116
27.47 | 82.68 | 57.725 | 0.09620833 | 0.07821032 | 351.2324 | 433.9124 | 12.29 | 421.6224
27.95 | 83.26 | 57.752 | 0.09625333 | 0.07821421 | 357.3519 | 440.6119 | 12.34 | 428.2719
27.87 | 82.44 | 57.777 | 0.096295 | 0.07821782 | 356.3127 | 438.7527 | 12.29 | 426.4627
27.86 | 82.73 | 57.803 | 0.09633833 | 0.07822157 | 356.1677 | 438.8977 | 11.86 | 427.0377
27.84 | 81.82 | 57.831 | 0.096385 | 0.07822561 | 355.8937 | 437.7137 | 12.29 | 425.4237
27.83 | 82.4 | 57.855 | 0.096425 | 0.07822907 | 355.7501 | 438.1501 | 12.34 | 425.8101
27.94 | 82.3 | 57.881 | 0.09646833 | 0.07823282 | 357.1391 | 439.4391 | 12.34 | 427.0991
28.16 | 82.01 | 57.908 | 0.09651333 | 0.07823672 | 359.9333 | 441.9433 | 12.29 | 429.6533
27.99 | 82.4 | 57.934 | 0.09655667 | 0.07824047 | 357.7432 | 440.1432 | 12.29 | 427.8532
28.16 | 82.97 | 57.958 | 0.09659667 | 0.07824394 | 359.9001 | 442.8701 | 12.13 | 430.7401
28.32 | 82.88 | 57.983 | 0.09663833 | 0.07824755 | 361.9283 | 444.8083 | 12.29 | 432.5183
28.34 | 83.35 | 58.009 | 0.09668167 | 0.0782513 | 362.1665 | 445.5165 | 12.23 | 433.2865
28.52 | 82.11 | 58.036 | 0.09672667 | 0.0782552 | 364.4486 | 446.5586 | 12.29 | 434.2686
28.32 | 82.35 | 58.062 | 0.09677 | 0.07825895 | 361.8755 | 444.2255 | 12.18 | 432.0455
28.15 | 82.06 | 58.09 | 0.09681667 | 0.078263 | 359.6847 | 441.7447 | 12.18 | 429.5647
28.15 | 82.54 | 58.115 | 0.09685833 | 0.07826661 | 359.6681 | 442.2081 | 12.29 | 429.9181
28.28 | 82.16 | 58.143 | 0.096905 | 0.07827065 | 361.3104 | 443.4704 | 12.34 | 431.1304
28.22 | 81.96 | 58.169 | 0.09694833 | 0.07827441 | 360.5265 | 442.4865 | 12.34 | 430.1465
28.43 | 82.2 | 58.194 | 0.09699 | 0.07827802 | 363.1926 | 445.3926 | 12.29 | 433.1026
28.47 | 82.35 | 58.22 | 0.09703333 | 0.07828178 | 363.6862 | 446.0362 | 12.02 | 434.0162
28.63 | 82.11 | 58.245 | 0.097075 | 0.07828539 | 365.7132 | 447.8232 | 12.29 | 435.5332
28.57 | 82.06 | 58.27 | 0.09711667 | 0.078289 | 364.9299 | 446.9899 | 12.23 | 434.7599
28.67 | 81.87 | 58.298 | 0.09716333 | 0.07829305 | 366.1883 | 448.0583 | 12.23 | 435.8283
28.61 | 82.35 | 58.322 | 0.09720333 | 0.07829652 | 365.4058 | 447.7558 | 12.23 | 435.5258
28.73 | 82.44 | 58.349 | 0.09724833 | 0.07830042 | 366.9201 | 449.3601 | 12.23 | 437.1301
28.76 | 82.4 | 58.375 | 0.09729167 | 0.07830418 | 367.2856 | 449.6856 | 12.23 | 437.4556
28.77 | 82.11 | 58.403 | 0.09733833 | 0.07830823 | 367.3943 | 449.5043 | 12.23 | 437.2743
29 | 82.35 | 58.427 | 0.09737833 | 0.0783117 | 370.315 | 452.665 | 12.13 | 440.535
29.02 | 82.25 | 58.454 | 0.09742333 | 0.0783156 | 370.552 | 452.802 | 12.23 | 440.572
28.93 | 82.3 | 58.48 | 0.09746667 | 0.07831936 | 369.385 | 451.685 | 12.13 | 439.555
29 | 81.96 | 58.506 | 0.09751 | 0.07832312 | 370.261 | 452.221 | 12.29 | 439.931
28.97 | 81.92 | 58.534 | 0.09755667 | 0.07832717 | 369.8589 | 451.7789 | 12.23 | 439.5489
28.89 | 82.3 | 58.56 | 0.0976 | 0.07833093 | 368.8198 | 451.1198 | 12.29 | 438.8298
29.06 | 82.25 | 58.586 | 0.09764333 | 0.0783347 | 370.9723 | 453.2223 | 12.29 | 440.9323
29.11 | 82.3 | 58.612 | 0.09768667 | 0.07833846 | 371.5927 | 453.8927 | 12.23 | 441.6627
28.95 | 82.2 | 58.637 | 0.09772833 | 0.07834208 | 369.5332 | 451.7332 | 12.29 | 439.4432
29.02 | 82.35 | 58.664 | 0.09777333 | 0.07834598 | 370.4083 | 452.7583 | 12.23 | 440.5283
28.86 | 82.25 | 58.69 | 0.09781667 | 0.07834975 | 368.3484 | 450.5984 | 12.29 | 438.3084
28.91 | 82.2 | 58.714 | 0.09785667 | 0.07835322 | 368.9702 | 451.1702 | 12.13 | 439.0402
28.77 | 81.82 | 58.741 | 0.09790167 | 0.07835713 | 367.1651 | 448.9851 | 12.34 | 436.6451
28.48 | 82.35 | 58.765 | 0.09794167 | 0.0783606 | 363.4479 | 445.7979 | 12.29 | 433.5079
28.73 | 82.06 | 58.792 | 0.09798667 | 0.07836451 | 366.62 | 448.68 | 12.23 | 436.45
28.24 | 82.59 | 58.851 | 0.098085 | 0.07837306 | 360.3279 | 442.9179 | 12.18 | 430.7379
28.49 | 82.11 | 58.897 | 0.09816167 | 0.07837972 | 363.4869 | 445.5969 | 12.23 | 433.3669
28.78 | 82.25 | 58.955 | 0.09825833 | 0.07838812 | 367.1475 | 449.3975 | 12.18 | 437.2175
28.48 | 82.44 | 59.015 | 0.09835833 | 0.07839681 | 363.2801 | 445.7201 | 12.29 | 433.4301
28.58 | 82.3 | 59.067 | 0.098445 | 0.07840435 | 364.5206 | 446.8206 | 12.18 | 434.6406
28.71 | 82.4 | 59.115 | 0.098525 | 0.07841131 | 366.1462 | 448.5462 | 12.18 | 436.3662
28.45 | 82.35 | 59.142 | 0.09857 | 0.07841522 | 362.8122 | 445.1622 | 12.29 | 432.8722
28.51 | 82.16 | 59.167 | 0.09861167 | 0.07841885 | 363.5606 | 445.7206 | 12.29 | 433.4306
28.21 | 82.35 | 59.229 | 0.098715 | 0.07842784 | 359.6937 | 442.0437 | 12.29 | 429.7537
27.67 | 82.35 | 59.287 | 0.09881167 | 0.07843625 | 352.7706 | 435.1206 | 12.23 | 422.8906
27.71 | 82.01 | 59.34 | 0.0989 | 0.07844394 | 353.2459 | 435.2559 | 12.23 | 423.0259
27.81 | 82.2 | 59.386 | 0.09897667 | 0.07845062 | 354.4905 | 436.6905 | 12.23 | 424.4605
27.74 | 81.92 | 59.408 | 0.09901333 | 0.07845381 | 353.5839 | 435.5039 | 12.23 | 423.2739
27.83 | 82.35 | 59.433 | 0.099055 | 0.07845744 | 354.7146 | 437.0646 | 12.23 | 424.8346
27.96 | 82.16 | 59.461 | 0.09910167 | 0.0784615 | 356.3531 | 438.5131 | 12.23 | 426.2831
27.93 | 82.3 | 59.485 | 0.09914167 | 0.07846498 | 355.955 | 438.255 | 12.13 | 426.125
27.97 | 82.35 | 59.512 | 0.09918667 | 0.0784689 | 356.4469 | 438.7969 | 12.23 | 426.5669
28.01 | 82.4 | 59.538 | 0.09923 | 0.07847268 | 356.9395 | 439.3395 | 12.07 | 427.2695
27.84 | 82.4 | 59.566 | 0.09927667 | 0.07847674 | 354.7548 | 437.1548 | 12.29 | 424.8648
27.82 | 82.44 | 59.589 | 0.099315 | 0.07848008 | 354.4848 | 436.9248 | 12.13 | 424.7948
27.97 | 82.59 | 59.616 | 0.09936 | 0.07848401 | 356.3783 | 438.9683 | 12.23 | 426.7383
28.13 | 81.96 | 59.644 | 0.09940667 | 0.07848807 | 358.3984 | 440.3584 | 12.18 | 428.1784
28.14 | 82.25 | 59.666 | 0.09944333 | 0.07849127 | 358.5112 | 440.7612 | 12.23 | 428.5312
28.2 | 82.06 | 59.694 | 0.09949 | 0.07849534 | 359.257 | 441.317 | 12.23 | 429.087
28.16 | 81.92 | 59.727 | 0.099545 | 0.07850013 | 358.7255 | 440.6455 | 12.29 | 428.3555
28.4 | 82.4 | 59.781 | 0.099635 | 0.07850798 | 361.7467 | 444.1467 | 12.23 | 431.9167
28.55 | 82.06 | 59.835 | 0.099725 | 0.07851583 | 363.621 | 445.681 | 12.29 | 433.391
28.73 | 82.44 | 59.893 | 0.09982167 | 0.07852426 | 365.8742 | 448.3142 | 12.29 | 436.0242
28.31 | 82.3 | 59.962 | 0.09993667 | 0.07853429 | 360.4795 | 442.7795 | 12.23 | 430.5495
28.57 | 82.25 | 60.013 | 0.1000217 | 0.07854171 | 363.7558 | 446.0058 | 12.18 | 433.8258
28.19 | 82.4 | 60.089 | 0.1001483 | 0.07855276 | 358.8671 | 441.2671 | 12.13 | 429.1371
28.28 | 82.01 | 60.137 | 0.1002283 | 0.07855975 | 359.9808 | 441.9908 | 12.18 | 429.8108
28.51 | 82.25 | 60.188 | 0.1003133 | 0.07856717 | 362.8742 | 445.1242 | 12.23 | 432.8942
28.34 | 82.3 | 60.245 | 0.1004083 | 0.07857547 | 360.6724 | 442.9724 | 12.18 | 430.7924
28.3 | 82.25 | 60.292 | 0.1004867 | 0.07858231 | 360.1319 | 442.3819 | 12.23 | 430.1519
28.29 | 82.2 | 60.313 | 0.1005217 | 0.07858537 | 359.9907 | 442.1907 | 12.13 | 430.0607
28.35 | 82.01 | 60.34 | 0.1005667 | 0.0785893 | 360.7361 | 442.7461 | 12.18 | 430.5661
28.39 | 82.16 | 60.368 | 0.1006133 | 0.07859338 | 361.2264 | 443.3864 | 12.23 | 431.1564
28.44 | 82.11 | 60.393 | 0.100655 | 0.07859702 | 361.8458 | 443.9558 | 12.23 | 431.7258
28.49 | 82.01 | 60.42 | 0.1007 | 0.07860095 | 362.4638 | 444.4738 | 12.18 | 432.2938
28.41 | 82.16 | 60.446 | 0.1007433 | 0.07860474 | 361.4286 | 443.5886 | 12.18 | 431.4086
28.38 | 82.16 | 60.471 | 0.100785 | 0.07860838 | 361.0302 | 443.1902 | 12.18 | 431.0102
28.51 | 82.16 | 60.495 | 0.100825 | 0.07861188 | 362.6678 | 444.8278 | 12.23 | 432.5978
28.57 | 82.35 | 60.525 | 0.100875 | 0.07861625 | 363.4109 | 445.7609 | 12.29 | 433.4709
28.4 | 82.35 | 60.548 | 0.1009133 | 0.0786196 | 361.2331 | 443.5831 | 12.18 | 431.4031
28.48 | 82.35 | 60.576 | 0.10096 | 0.07862368 | 362.2318 | 444.5818 | 12.18 | 432.4018
28.51 | 81.96 | 60.602 | 0.1010033 | 0.07862747 | 362.5959 | 444.5559 | 12.13 | 432.4259
28.3 | 82.3 | 60.628 | 0.1010467 | 0.07863126 | 359.9077 | 442.2077 | 12.18 | 430.0277
28.09 | 82.11 | 60.656 | 0.1010933 | 0.07863534 | 357.2185 | 439.3285 | 12.23 | 427.0985
28.1 | 82.06 | 60.681 | 0.101135 | 0.07863899 | 357.3291 | 439.3891 | 12.18 | 427.2091
28.24 | 82.49 | 60.707 | 0.1011783 | 0.07864278 | 359.0921 | 441.5821 | 12.23 | 429.3521
28.27 | 81.96 | 60.736 | 0.1012267 | 0.07864701 | 359.4542 | 441.4142 | 12.18 | 429.2342
28.49 | 82.4 | 60.783 | 0.101305 | 0.07865386 | 362.22 | 444.62 | 12.18 | 432.44
28.25 | 82.01 | 60.817 | 0.1013617 | 0.07865882 | 359.146 | 441.156 | 12.18 | 428.976
28.36 | 82.25 | 60.841 | 0.1014017 | 0.07866233 | 360.5284 | 442.7784 | 12.18 | 430.5984
28.36 | 82.2 | 60.868 | 0.1014467 | 0.07866627 | 360.5103 | 442.7103 | 12.18 | 430.5303
28.4 | 81.92 | 60.894 | 0.10149 | 0.07867006 | 361.0014 | 442.9214 | 12.18 | 430.7414
24.12 | 82.44 | 61.072 | 0.1017867 | 0.07869604 | 306.4957 | 388.9357 | 12.18 | 376.7557
24.31 | 81.92 | 61.093 | 0.1018217 | 0.07869911 | 308.898 | 390.818 | 12.18 | 378.638
24.63 | 82.35 | 61.119 | 0.101865 | 0.07870291 | 312.9491 | 395.2991 | 12.18 | 383.1191
24.89 | 82.2 | 61.145 | 0.1019083 | 0.0787067 | 316.2374 | 398.4374 | 12.13 | 386.3074
24.8 | 81.96 | 61.194 | 0.10199 | 0.07871386 | 315.0652 | 397.0252 | 12.18 | 384.8452
24.9 | 82.3 | 61.216 | 0.1020267 | 0.07871708 | 316.3227 | 398.6227 | 12.18 | 386.4427
25.17 | 82.11 | 61.242 | 0.10207 | 0.07872087 | 319.7373 | 401.8473 | 12.18 | 389.6673
25.39 | 81.92 | 61.268 | 0.1021133 | 0.07872467 | 322.5164 | 404.4364 | 12.18 | 392.2564
25.5 | 82.35 | 61.295 | 0.1021583 | 0.07872862 | 323.8975 | 406.2475 | 12.18 | 394.0675
25.7 | 82.3 | 61.321 | 0.1022017 | 0.07873242 | 326.4221 | 408.7221 | 12.23 | 396.4921
25.84 | 81.82 | 61.347 | 0.102245 | 0.07873622 | 328.1844 | 410.0044 | 12.13 | 397.8744
25.8 | 82.35 | 61.372 | 0.1022867 | 0.07873987 | 327.6612 | 410.0112 | 12.07 | 397.9412
25.88 | 81.77 | 61.4 | 0.1023333 | 0.07874397 | 328.6601 | 410.4301 | 12.23 | 398.2001
25.78 | 82.3 | 61.423 | 0.1023717 | 0.07874733 | 327.3762 | 409.6762 | 12.18 | 397.4962
25.84 | 82.35 | 61.451 | 0.1024183 | 0.07875142 | 328.121 | 410.471 | 12.13 | 398.341
25.81 | 81.96 | 61.476 | 0.10246 | 0.07875508 | 327.7249 | 409.6849 | 12.23 | 397.4549
26.02 | 82.35 | 61.501 | 0.1025017 | 0.07875874 | 330.376 | 412.726 | 12.23 | 400.496
26.11 | 82.2 | 61.528 | 0.1025467 | 0.07876269 | 331.5022 | 413.7022 | 12.13 | 401.5722
26.18 | 82.64 | 61.554 | 0.10259 | 0.07876649 | 332.3749 | 415.0149 | 12.23 | 402.7849
26.19 | 81.96 | 61.58 | 0.1026333 | 0.07877029 | 332.4858 | 414.4458 | 12.07 | 402.3758
26.23 | 82.11 | 61.607 | 0.1026783 | 0.07877424 | 332.9769 | 415.0869 | 12.18 | 402.9069
26.22 | 82.2 | 61.633 | 0.1027217 | 0.07877805 | 332.8338 | 415.0338 | 12.23 | 402.8038
26.28 | 82.01 | 61.659 | 0.102765 | 0.07878185 | 333.5794 | 415.5894 | 12.02 | 403.5694
26.2 | 82.4 | 61.685 | 0.1028083 | 0.07878566 | 332.5478 | 414.9478 | 12.23 | 402.7178
26.16 | 82.11 | 61.709 | 0.1028483 | 0.07878917 | 332.0253 | 414.1353 | 12.23 | 401.9053
26.37 | 81.82 | 61.733 | 0.1028883 | 0.07879268 | 334.6757 | 416.4957 | 12.29 | 404.2057
26.45 | 82.3 | 61.759 | 0.1029317 | 0.07879649 | 335.6749 | 417.9749 | 12.18 | 405.7949
26.56 | 81.92 | 61.788 | 0.10298 | 0.07880073 | 337.0527 | 418.9727 | 12.18 | 406.7927
26.5 | 82.35 | 61.813 | 0.1030217 | 0.07880439 | 336.2757 | 418.6257 | 12.18 | 406.4457
26.72 | 82.3 | 61.839 | 0.103065 | 0.0788082 | 339.051 | 421.351 | 12.18 | 409.171
26.5 | 82.11 | 61.866 | 0.10311 | 0.07881216 | 336.2425 | 418.3525 | 12.23 | 406.1225
26.63 | 82.59 | 61.89 | 0.10315 | 0.07881567 | 337.877 | 420.467 | 12.23 | 408.237
26.57 | 82.4 | 61.92 | 0.1032 | 0.07882007 | 337.0969 | 419.4969 | 12.13 | 407.3669
26.53 | 82.06 | 61.946 | 0.1032433 | 0.07882387 | 336.5732 | 418.6332 | 12.18 | 406.4532
26.53 | 82.54 | 61.972 | 0.1032867 | 0.07882768 | 336.5569 | 419.0969 | 12.07 | 407.0269
26.32 | 82.3 | 61.996 | 0.1033267 | 0.0788312 | 333.878 | 416.178 | 12.23 | 403.948
26.56 | 82.35 | 62.024 | 0.1033733 | 0.0788353 | 336.9049 | 419.2549 | 12.13 | 407.1249
26.63 | 81.96 | 62.051 | 0.1034183 | 0.07883926 | 337.7759 | 419.7359 | 12.18 | 407.5559
26.58 | 82.44 | 62.078 | 0.1034633 | 0.07884322 | 337.1248 | 419.5648 | 12.23 | 407.3348
26.66 | 82.25 | 62.102 | 0.1035033 | 0.07884673 | 338.1243 | 420.3743 | 12.18 | 408.1943
26.77 | 82.11 | 62.129 | 0.1035483 | 0.07885069 | 339.5024 | 421.6124 | 12.18 | 409.4324
26.73 | 82.2 | 62.155 | 0.1035917 | 0.0788545 | 338.9787 | 421.1787 | 12.23 | 408.9487
25.96 | 82.11 | 62.202 | 0.10367 | 0.0788614 | 329.1851 | 411.2951 | 12.18 | 399.1151
25.71 | 82.54 | 62.24 | 0.1037333 | 0.07886697 | 325.992 | 408.532 | 12.18 | 396.352
25.74 | 81.96 | 62.268 | 0.10378 | 0.07887107 | 326.3554 | 408.3154 | 12.13 | 396.1854
25.72 | 82.44 | 62.294 | 0.1038233 | 0.07887489 | 326.086 | 408.526 | 12.23 | 396.296
25.8 | 82.2 | 62.32 | 0.1038667 | 0.0788787 | 327.0845 | 409.2845 | 12.18 | 397.1045
25.89 | 82.64 | 62.347 | 0.1039117 | 0.07888266 | 328.209 | 410.849 | 12.13 | 398.719
25.94 | 82.25 | 62.37 | 0.10395 | 0.07888604 | 328.8288 | 411.0788 | 12.18 | 398.8988
26.02 | 82.16 | 62.396 | 0.1039933 | 0.07888985 | 329.827 | 411.987 | 12.23 | 399.757
26.27 | 82.25 | 62.423 | 0.1040383 | 0.07889382 | 332.9792 | 415.2292 | 12.13 | 403.0992
26.28 | 82.4 | 62.448 | 0.10408 | 0.07889748 | 333.0905 | 415.4905 | 12.18 | 403.3105
26.41 | 82.4 | 62.475 | 0.104125 | 0.07890145 | 334.7214 | 417.1214 | 12.23 | 404.8914
26.45 | 82.25 | 62.501 | 0.1041683 | 0.07890526 | 335.2121 | 417.4621 | 12.02 | 405.4421
26.48 | 82.2 | 62.527 | 0.1042117 | 0.07890908 | 335.5761 | 417.7761 | 12.23 | 405.5461
26.44 | 82.2 | 62.552 | 0.1042533 | 0.07891275 | 335.0536 | 417.2536 | 12.23 | 405.0236
26.61 | 82.35 | 62.578 | 0.1042967 | 0.07891657 | 337.1915 | 419.5415 | 12.23 | 407.3115
26.7 | 81.92 | 62.606 | 0.1043433 | 0.07892068 | 338.3144 | 420.2344 | 12.18 | 408.0544
26.58 | 82.4 | 62.629 | 0.1043817 | 0.07892406 | 336.7794 | 419.1794 | 12.18 | 406.9994
26.71 | 82.11 | 62.656 | 0.1044267 | 0.07892803 | 338.4096 | 420.5196 | 12.18 | 408.3396
26.73 | 82.4 | 62.681 | 0.1044683 | 0.0789317 | 338.6472 | 421.0472 | 12.18 | 408.8672
26.74 | 82.25 | 62.707 | 0.1045117 | 0.07893552 | 338.7575 | 421.0075 | 12.18 | 408.8275
26.73 | 82.25 | 62.734 | 0.1045567 | 0.07893948 | 338.6138 | 420.8638 | 12.13 | 408.7338
26.57 | 82.2 | 62.761 | 0.1046017 | 0.07894345 | 336.57 | 418.77 | 12.18 | 406.59
26.65 | 81.77 | 62.785 | 0.1046417 | 0.07894698 | 337.5683 | 419.3383 | 12.13 | 407.2083
26.7 | 82.2 | 62.81 | 0.1046833 | 0.07895065 | 338.1859 | 420.3859 | 12.23 | 408.1559
26.06 | 81.87 | 62.877 | 0.104795 | 0.0789605 | 330.0384 | 411.9084 | 12.18 | 399.7284
26.21 | 82.2 | 62.929 | 0.1048817 | 0.07896815 | 331.906 | 414.106 | 12.18 | 401.926
26.55 | 82.11 | 62.983 | 0.1049717 | 0.07897609 | 336.1777 | 418.2877 | 12.13 | 406.1577
26.71 | 82.2 | 63.031 | 0.1050517 | 0.07898315 | 338.1734 | 420.3734 | 12.18 | 408.1934
26.48 | 82.11 | 63.089 | 0.1051483 | 0.07899168 | 335.2252 | 417.3352 | 12.18 | 405.1552
26.51 | 82.35 | 63.112 | 0.1051867 | 0.07899506 | 335.5906 | 417.9406 | 12.02 | 405.9206
26.66 | 82.25 | 63.138 | 0.10523 | 0.07899889 | 337.4731 | 419.7231 | 12.18 | 407.5431
26.84 | 82.2 | 63.165 | 0.105275 | 0.07900286 | 339.7345 | 421.9345 | 12.02 | 409.9145
26.98 | 82.3 | 63.192 | 0.10532 | 0.07900683 | 341.4894 | 423.7894 | 12.18 | 411.6094
26.95 | 81.96 | 63.218 | 0.1053633 | 0.07901066 | 341.0932 | 423.0532 | 12.07 | 410.9832
27.03 | 82.4 | 63.242 | 0.1054033 | 0.07901419 | 342.0904 | 424.4904 | 12.23 | 412.2604
27.23 | 82.25 | 63.265 | 0.1054417 | 0.07901758 | 344.6069 | 426.8569 | 12.07 | 414.7869
27.12 | 82.4 | 63.299 | 0.1054983 | 0.07902259 | 343.193 | 425.593 | 12.18 | 413.413
27.06 | 82.16 | 63.368 | 0.1056133 | 0.07903275 | 342.3897 | 424.5497 | 12.07 | 412.4797
27.17 | 82.59 | 63.43 | 0.1057167 | 0.07904188 | 343.7418 | 426.3318 | 12.18 | 414.1518
27.19 | 82.2 | 63.481 | 0.1058017 | 0.07904939 | 343.9622 | 426.1622 | 12.23 | 413.9322
27.17 | 82.11 | 63.54 | 0.1059 | 0.07905809 | 343.6714 | 425.7814 | 12.18 | 413.6014
26.7 | 82.25 | 63.61 | 0.1060167 | 0.0790684 | 337.6823 | 419.9323 | 12.18 | 407.7523
26.78 | 82.64 | 63.657 | 0.106095 | 0.07907533 | 338.6644 | 421.3044 | 12.18 | 409.1244
26.41 | 82.35 | 63.683 | 0.1061383 | 0.07907917 | 333.9691 | 416.3191 | 12.18 | 404.1391
26.29 | 82.06 | 63.707 | 0.1061783 | 0.0790827 | 332.4368 | 414.4968 | 12.13 | 402.3668
26.42 | 82.35 | 63.728 | 0.1062133 | 0.0790858 | 334.0676 | 416.4176 | 12.23 | 404.1876
26.75 | 81.92 | 63.758 | 0.1062633 | 0.07909023 | 338.2213 | 420.1413 | 12.13 | 408.0113
26.77 | 82.35 | 63.783 | 0.106305 | 0.07909391 | 338.4584 | 420.8084 | 12.07 | 408.7384
26.92 | 82.16 | 63.811 | 0.1063517 | 0.07909804 | 340.3371 | 422.4971 | 12.18 | 410.3171
26.83 | 81.82 | 63.837 | 0.106395 | 0.07910188 | 339.1828 | 421.0028 | 12.18 | 408.8228
26.86 | 82.3 | 63.86 | 0.1064333 | 0.07910527 | 339.5475 | 421.8475 | 12.23 | 409.6175
27 | 82.16 | 63.887 | 0.1064783 | 0.07910926 | 341.3001 | 423.4601 | 12.18 | 411.2801
27 | 82.11 | 63.913 | 0.1065217 | 0.07911309 | 341.2836 | 423.3936 | 12.13 | 411.2636
27.04 | 82.2 | 63.938 | 0.1065633 | 0.07911678 | 341.7733 | 423.9733 | 12.13 | 411.8433
27.11 | 82.44 | 63.981 | 0.106635 | 0.07912313 | 342.6305 | 425.0705 | 12.23 | 412.8405
27.17 | 82.25 | 64.031 | 0.1067183 | 0.07913051 | 343.3568 | 425.6068 | 12.18 | 413.4268
26.9 | 82.54 | 64.061 | 0.1067683 | 0.07913494 | 339.9257 | 422.4657 | 12.02 | 410.4457
27.11 | 82.25 | 64.084 | 0.1068067 | 0.07913834 | 342.5647 | 424.8147 | 12.18 | 412.6347
27.23 | 82.06 | 64.111 | 0.1068517 | 0.07914232 | 344.0637 | 426.1237 | 12.13 | 413.9937
27.39 | 82.49 | 64.138 | 0.1068967 | 0.07914631 | 346.0679 | 428.5579 | 12.13 | 416.4279
27.39 | 82.4 | 64.163 | 0.1069383 | 0.07915 | 346.0518 | 428.4518 | 12.13 | 416.3218
27.49 | 82.44 | 64.19 | 0.1069833 | 0.07915399 | 347.2977 | 429.7377 | 12.13 | 417.6077
27.27 | 82.3 | 64.241 | 0.1070683 | 0.07916153 | 344.4855 | 426.7855 | 12.13 | 414.6555
27.23 | 82.25 | 64.306 | 0.1071767 | 0.07917113 | 343.9385 | 426.1885 | 12.18 | 414.0085
27.26 | 82.25 | 64.343 | 0.1072383 | 0.0791766 | 344.2936 | 426.5436 | 12.13 | 414.4136
27.4 | 82.35 | 64.368 | 0.10728 | 0.0791803 | 346.0457 | 428.3957 | 12.07 | 416.3257
26.86 | 82.35 | 64.429 | 0.1073817 | 0.07918932 | 339.1872 | 421.5372 | 12.18 | 409.3572
27.24 | 82.16 | 64.479 | 0.107465 | 0.07919671 | 343.9537 | 426.1137 | 12.18 | 413.9337
27.31 | 82.2 | 64.529 | 0.1075483 | 0.0792041 | 344.8054 | 427.0054 | 12.18 | 414.8254
26.93 | 81.77 | 64.579 | 0.1076317 | 0.0792115 | 339.9759 | 421.7459 | 12.13 | 409.6159
26.95 | 82.3 | 64.641 | 0.107735 | 0.07922067 | 340.189 | 422.489 | 12.07 | 410.419
27.03 | 82.11 | 64.659 | 0.107765 | 0.07922334 | 341.1873 | 423.2973 | 12.07 | 411.2273
27.12 | 82.2 | 64.687 | 0.1078117 | 0.07922748 | 342.3055 | 424.5055 | 12.13 | 412.3755
27.35 | 82.06 | 64.714 | 0.1078567 | 0.07923148 | 345.1911 | 427.2511 | 12.07 | 415.1811
27.4 | 82.49 | 64.757 | 0.1079283 | 0.07923784 | 345.7944 | 428.2844 | 12.02 | 416.2644
27.18 | 82.35 | 64.778 | 0.1079633 | 0.07924095 | 343.0045 | 425.3545 | 12.02 | 413.3345
27.41 | 82.01 | 64.805 | 0.1080083 | 0.07924495 | 345.8896 | 427.8996 | 11.91 | 415.9896
27.4 | 82.44 | 64.831 | 0.1080517 | 0.0792488 | 345.7466 | 428.1866 | 12.13 | 416.0566
27.52 | 82.35 | 64.857 | 0.108095 | 0.07925265 | 347.2439 | 429.5939 | 12.13 | 417.4639
27.63 | 82.64 | 64.883 | 0.1081383 | 0.0792565 | 348.6149 | 431.2549 | 12.13 | 419.1249
27.73 | 82.25 | 64.911 | 0.108185 | 0.07926065 | 349.8584 | 432.1084 | 12.13 | 419.9784
27.79 | 82.2 | 64.937 | 0.1082283 | 0.0792645 | 350.5983 | 432.7983 | 12.23 | 420.5683
27.87 | 82.25 | 64.963 | 0.1082717 | 0.07926835 | 351.5905 | 433.8405 | 12.13 | 421.7105
27.91 | 82.4 | 64.989 | 0.108315 | 0.0792722 | 352.078 | 434.478 | 11.97 | 422.508
28.01 | 82.01 | 65.015 | 0.1083583 | 0.07927606 | 353.3223 | 435.3323 | 12.18 | 423.1523
28.17 | 82.44 | 65.042 | 0.1084033 | 0.07928006 | 355.3226 | 437.7626 | 12.13 | 425.6326
28.23 | 81.92 | 65.068 | 0.1084467 | 0.07928391 | 356.0622 | 437.9822 | 12.18 | 425.8022
28.31 | 82.3 | 65.093 | 0.1084883 | 0.07928762 | 357.0545 | 439.3545 | 12.13 | 427.2245
28.32 | 82.68 | 65.122 | 0.1085367 | 0.07929191 | 357.1613 | 439.8413 | 12.13 | 427.7113
28.07 | 82.2 | 65.145 | 0.108575 | 0.07929532 | 353.9931 | 436.1931 | 12.07 | 424.1231
28.12 | 81.77 | 65.171 | 0.1086183 | 0.07929918 | 354.6064 | 436.3764 | 12.13 | 424.2464
28.19 | 82.35 | 65.197 | 0.1086617 | 0.07930303 | 355.4719 | 437.8219 | 12.18 | 425.6419
28.21 | 82.16 | 65.222 | 0.1087033 | 0.07930674 | 355.7075 | 437.8675 | 12.18 | 425.6875
28.34 | 82.35 | 65.248 | 0.1087467 | 0.0793106 | 357.3293 | 439.6793 | 12.13 | 427.5493
28.27 | 82.25 | 65.273 | 0.1087883 | 0.07931431 | 356.43 | 438.68 | 12.18 | 426.5
28.17 | 81.82 | 65.298 | 0.10883 | 0.07931801 | 355.1526 | 436.9726 | 12.18 | 424.7926
28.31 | 82.16 | 65.343 | 0.108905 | 0.07932469 | 356.8876 | 439.0476 | 12.18 | 426.8676
28.22 | 82.35 | 65.369 | 0.1089483 | 0.07932855 | 355.7357 | 438.0857 | 11.97 | 426.1157
28.37 | 82.01 | 65.393 | 0.1089883 | 0.07933211 | 357.6106 | 439.6206 | 12.23 | 427.3906
28.31 | 82.4 | 65.417 | 0.1090283 | 0.07933567 | 356.8382 | 439.2382 | 12.07 | 427.1682
28.44 | 82.2 | 65.446 | 0.1090767 | 0.07933997 | 358.4574 | 440.6574 | 12.13 | 428.5274
28.53 | 82.4 | 65.472 | 0.10912 | 0.07934383 | 359.5743 | 441.9743 | 12.18 | 429.7943
28.48 | 82.01 | 65.499 | 0.109165 | 0.07934784 | 358.926 | 440.936 | 12.07 | 428.866
28.66 | 82.4 | 65.523 | 0.109205 | 0.0793514 | 361.1782 | 443.5782 | 12.13 | 431.4482
28.72 | 82.16 | 65.551 | 0.1092517 | 0.07935556 | 361.9154 | 444.0754 | 12.13 | 431.9454
28.35 | 82.16 | 65.585 | 0.1093083 | 0.07936061 | 357.2301 | 439.3901 | 12.13 | 427.2601
28.07 | 82.35 | 65.637 | 0.109395 | 0.07936833 | 353.6675 | 436.0175 | 12.13 | 423.8875
25.34 | 82.11 | 65.751 | 0.109585 | 0.07938527 | 319.2028 | 401.3128 | 12.07 | 389.2428
25.58 | 82.3 | 65.809 | 0.1096817 | 0.07939389 | 322.191 | 404.491 | 12.13 | 392.361
25.46 | 81.96 | 65.853 | 0.109755 | 0.07940043 | 320.6532 | 402.6132 | 12.13 | 390.4832
25.45 | 82.4 | 65.879 | 0.1097983 | 0.07940429 | 320.5116 | 402.9116 | 12.18 | 390.7316
25.61 | 82.11 | 65.902 | 0.1098367 | 0.07940771 | 322.5128 | 404.6228 | 11.97 | 392.6528
25.81 | 82.25 | 65.942 | 0.1099033 | 0.07941366 | 325.0071 | 407.2571 | 12.02 | 395.2371
25.76 | 82.35 | 65.968 | 0.1099467 | 0.07941753 | 324.3616 | 406.7116 | 12.07 | 394.6416
26.14 | 82.01 | 65.996 | 0.1099933 | 0.07942169 | 329.1292 | 411.1392 | 12.02 | 399.1192
26.14 | 82.35 | 66.023 | 0.1100383 | 0.07942571 | 329.1126 | 411.4626 | 12.23 | 399.2326
26.56 | 82.2 | 66.048 | 0.11008 | 0.07942943 | 334.3849 | 416.5849 | 12.13 | 404.4549
26.64 | 81.87 | 66.076 | 0.1101267 | 0.07943359 | 335.3745 | 417.2445 | 12.18 | 405.0645
26.65 | 82.3 | 66.1 | 0.1101667 | 0.07943716 | 335.4853 | 417.7853 | 12.07 | 405.7153
26.86 | 82.44 | 66.128 | 0.1102133 | 0.07944133 | 338.1112 | 420.5512 | 12.02 | 408.5312
26.38 | 82.4 | 66.175 | 0.1102917 | 0.07944832 | 332.0397 | 414.4397 | 12.18 | 402.2597
26.36 | 81.92 | 66.204 | 0.11034 | 0.07945264 | 331.77 | 413.69 | 12.07 | 401.62
26.61 | 82.35 | 66.256 | 0.1104267 | 0.07946038 | 334.8839 | 417.2339 | 12.13 | 405.1039
26.67 | 82.11 | 66.298 | 0.1104967 | 0.07946663 | 335.6126 | 417.7226 | 12.13 | 405.5926
26.66 | 82.25 | 66.319 | 0.1105317 | 0.07946976 | 335.4735 | 417.7235 | 12.02 | 405.7035
26.62 | 82.06 | 66.346 | 0.1105767 | 0.07947378 | 334.9532 | 417.0132 | 12.18 | 404.8332
26.16 | 82.44 | 66.396 | 0.11066 | 0.07948123 | 329.1343 | 411.5743 | 12.13 | 399.4443
26.3 | 81.92 | 66.42 | 0.1107 | 0.0794848 | 330.8809 | 412.8009 | 12.13 | 400.6709
26.62 | 82.4 | 66.446 | 0.1107433 | 0.07948868 | 334.8905 | 417.2905 | 12.13 | 405.1605
26.84 | 82.2 | 66.473 | 0.1107883 | 0.0794927 | 337.6411 | 419.8411 | 12.13 | 407.7111
27.07 | 82.11 | 66.498 | 0.11083 | 0.07949642 | 340.5185 | 422.6285 | 12.07 | 410.5585
27.09 | 82.11 | 66.525 | 0.110875 | 0.07950045 | 340.7528 | 422.8628 | 12.13 | 410.7328
27.4 | 82.49 | 66.55 | 0.1109167 | 0.07950417 | 344.636 | 427.126 | 12.13 | 414.996
27.54 | 82.3 | 66.575 | 0.1109583 | 0.0795079 | 346.3807 | 428.6807 | 12.13 | 416.5507
27.71 | 82.16 | 66.601 | 0.1110017 | 0.07951177 | 348.5018 | 430.6618 | 12.13 | 418.5318
27.67 | 82.2 | 66.627 | 0.111045 | 0.07951565 | 347.9818 | 430.1818 | 12.18 | 418.0018
27.87 | 81.92 | 66.65 | 0.1110833 | 0.07951908 | 350.4819 | 432.4019 | 12.07 | 420.3319
28.05 | 82.2 | 66.677 | 0.1111283 | 0.0795231 | 352.7277 | 434.9277 | 12.02 | 422.9077
28.26 | 82.59 | 66.701 | 0.1111683 | 0.07952668 | 355.3524 | 437.9424 | 12.18 | 425.7624
28.37 | 82.35 | 66.728 | 0.1112133 | 0.07953071 | 356.7175 | 439.0675 | 12.18 | 426.8875
28.34 | 82.06 | 66.753 | 0.111255 | 0.07953444 | 356.3236 | 438.3836 | 12.13 | 426.2536
28.57 | 82.44 | 66.782 | 0.1113033 | 0.07953876 | 359.1959 | 441.6359 | 12.02 | 429.6159
28.6 | 81.82 | 66.806 | 0.1113433 | 0.07954234 | 359.5569 | 441.3769 | 12.13 | 429.2469
28.49 | 82.2 | 66.833 | 0.1113883 | 0.07954637 | 358.1559 | 440.3559 | 12.07 | 428.2859
28.44 | 82.2 | 66.86 | 0.1114333 | 0.0795504 | 357.5092 | 439.7092 | 12.13 | 427.5792
28.45 | 82.4 | 66.886 | 0.1114767 | 0.07955428 | 357.6175 | 440.0175 | 12.18 | 427.8375
28.49 | 82.2 | 66.91 | 0.1115167 | 0.07955786 | 358.1041 | 440.3041 | 12.13 | 428.1741
28.54 | 82.25 | 66.938 | 0.1115633 | 0.07956204 | 358.7138 | 440.9638 | 12.07 | 428.8938
28.57 | 82.35 | 66.963 | 0.111605 | 0.07956577 | 359.074 | 441.424 | 12.13 | 429.294
28.62 | 81.82 | 66.989 | 0.1116483 | 0.07956965 | 359.6849 | 441.5049 | 11.97 | 429.5349
28.6 | 82.3 | 67.012 | 0.1116867 | 0.07957309 | 359.418 | 441.718 | 12.13 | 429.588
28.61 | 82.06 | 67.036 | 0.1117267 | 0.07957667 | 359.5275 | 441.5875 | 12.02 | 429.5675
28.47 | 82.49 | 67.064 | 0.1117733 | 0.07958085 | 357.7494 | 440.2394 | 12.13 | 428.1094
28.36 | 81.92 | 67.091 | 0.1118183 | 0.07958488 | 356.3491 | 438.2691 | 12.13 | 426.1391
28.34 | 82.16 | 67.118 | 0.1118633 | 0.07958892 | 356.0797 | 438.2397 | 12.02 | 426.2197
28.51 | 82.25 | 67.141 | 0.1119017 | 0.07959235 | 358.2002 | 440.4502 | 12.18 | 428.2702
28.58 | 82.25 | 67.169 | 0.1119483 | 0.07959653 | 359.0609 | 441.3109 | 12.07 | 429.2409
28.46 | 82.06 | 67.196 | 0.1119933 | 0.07960057 | 357.5351 | 439.5951 | 12.13 | 427.4651
28.42 | 82.4 | 67.221 | 0.112035 | 0.0796043 | 357.0159 | 439.4159 | 12.13 | 427.2859
28.44 | 82.06 | 67.247 | 0.1120783 | 0.07960819 | 357.2497 | 439.3097 | 12.13 | 427.1797
28.54 | 82.4 | 67.272 | 0.11212 | 0.07961192 | 358.489 | 440.889 | 11.97 | 428.919
28.51 | 82.16 | 67.3 | 0.1121667 | 0.07961611 | 358.0934 | 440.2534 | 12.18 | 428.0734
28.55 | 82.35 | 67.323 | 0.112205 | 0.07961955 | 358.5803 | 440.9303 | 12.07 | 428.8603
28.71 | 82.16 | 67.353 | 0.112255 | 0.07962403 | 360.5695 | 442.7295 | 12.07 | 430.6595
28.84 | 82.06 | 67.377 | 0.112295 | 0.07962762 | 362.1859 | 444.2459 | 12.07 | 432.1759
28.9 | 82.4 | 67.403 | 0.1123383 | 0.07963151 | 362.9217 | 445.3217 | 12.07 | 433.2517
28.59 | 82.73 | 67.432 | 0.1123867 | 0.07963584 | 359.0092 | 441.7392 | 12.07 | 429.6692
28.72 | 82.44 | 67.47 | 0.11245 | 0.07964152 | 360.6159 | 443.0559 | 12.13 | 430.9259
28.67 | 82.16 | 67.493 | 0.1124883 | 0.07964496 | 359.9725 | 442.1325 | 12.13 | 430.0025
28.65 | 82.3 | 67.519 | 0.1125317 | 0.07964885 | 359.7039 | 442.0039 | 12.07 | 429.9339
28.88 | 82.11 | 67.544 | 0.1125733 | 0.07965259 | 362.5745 | 444.6845 | 12.13 | 432.5545
28.67 | 82.35 | 67.593 | 0.112655 | 0.07965992 | 359.9049 | 442.2549 | 12.13 | 430.1249
28.63 | 82.01 | 67.645 | 0.1127417 | 0.0796677 | 359.3677 | 441.3777 | 12.18 | 429.1977
28.4 | 82.4 | 67.674 | 0.11279 | 0.07967204 | 356.4613 | 438.8613 | 12.18 | 426.6813
28.61 | 82.01 | 67.699 | 0.1128317 | 0.07967579 | 359.0802 | 441.0902 | 12.02 | 429.0702
28.66 | 82.11 | 67.727 | 0.1128783 | 0.07967998 | 359.6889 | 441.7989 | 12.07 | 429.7289
28.8 | 82.16 | 67.752 | 0.11292 | 0.07968372 | 361.4289 | 443.5889 | 12.02 | 431.5689
28.91 | 82.35 | 67.777 | 0.1129617 | 0.07968746 | 362.7923 | 445.1423 | 12.07 | 433.0723
28.85 | 82.2 | 67.806 | 0.11301 | 0.07969181 | 362.0197 | 444.2197 | 12.13 | 432.0897
28.81 | 82.35 | 67.832 | 0.1130533 | 0.0796957 | 361.5001 | 443.8501 | 12.07 | 431.7801
28.88 | 81.82 | 67.857 | 0.113095 | 0.07969944 | 362.3614 | 444.1814 | 12.13 | 432.0514
29.03 | 82.25 | 67.883 | 0.1131383 | 0.07970334 | 364.2257 | 446.4757 | 11.97 | 434.5057
28.95 | 81.92 | 67.914 | 0.11319 | 0.07970798 | 363.2008 | 445.1208 | 12.13 | 432.9908
29.01 | 82.3 | 67.935 | 0.113225 | 0.07971113 | 363.9392 | 446.2392 | 12.02 | 434.2192
28.8 | 82.11 | 67.967 | 0.1132783 | 0.07971592 | 361.2829 | 443.3929 | 12.13 | 431.2629
28.94 | 82.35 | 68.025 | 0.113375 | 0.07972461 | 362.9996 | 445.3496 | 12.02 | 433.3296
28.97 | 82.16 | 68.088 | 0.11348 | 0.07973406 | 363.3328 | 445.4928 | 12.07 | 433.4228
29.01 | 82.16 | 68.144 | 0.1135733 | 0.07974245 | 363.7962 | 445.9562 | 12.07 | 433.8862
29.02 | 82.11 | 68.202 | 0.11367 | 0.07975115 | 363.8819 | 445.9919 | 12.13 | 433.8619
29.22 | 82.49 | 68.257 | 0.1137617 | 0.0797594 | 366.3518 | 448.8418 | 12.07 | 436.7718
28.88 | 82.3 | 68.329 | 0.1138817 | 0.0797702 | 362.04 | 444.34 | 12.07 | 432.27
28.9 | 81.92 | 68.389 | 0.1139817 | 0.0797792 | 362.2498 | 444.1698 | 12.02 | 432.1498
29.01 | 82.25 | 68.443 | 0.1140717 | 0.07978731 | 363.5917 | 445.8417 | 12.07 | 433.7717
28.96 | 82.64 | 68.48 | 0.1141333 | 0.07979286 | 362.9397 | 445.5797 | 12.13 | 433.4497
29.01 | 82.01 | 68.505 | 0.114175 | 0.07979661 | 363.5493 | 445.5593 | 12.02 | 433.5393
29.08 | 82.4 | 68.53 | 0.1142167 | 0.07980037 | 364.4094 | 446.8094 | 12.13 | 434.6794
29.08 | 82.3 | 68.557 | 0.1142617 | 0.07980442 | 364.3908 | 446.6908 | 12.02 | 434.6708
29.07 | 82.4 | 68.583 | 0.114305 | 0.07980833 | 364.2477 | 446.6477 | 12.07 | 434.5777
29.15 | 82.11 | 68.608 | 0.1143467 | 0.07981208 | 365.2329 | 447.3429 | 12.07 | 435.2729
28.99 | 82.06 | 68.633 | 0.1143883 | 0.07981584 | 363.2111 | 445.2711 | 12.13 | 433.1411
29.17 | 82.44 | 68.659 | 0.1144317 | 0.07981974 | 365.4484 | 447.8884 | 12.13 | 435.7584
28.84 | 82.3 | 68.695 | 0.1144917 | 0.07982515 | 361.2896 | 443.5896 | 12.07 | 431.5196
28.97 | 82.3 | 68.75 | 0.1145833 | 0.07983341 | 362.8806 | 445.1806 | 12.07 | 433.1106
28.57 | 82.01 | 68.775 | 0.114625 | 0.07983717 | 357.8534 | 439.8634 | 12.18 | 427.6834
28.51 | 82.4 | 68.799 | 0.114665 | 0.07984078 | 357.0857 | 439.4857 | 12.07 | 427.4157
28.73 | 82.06 | 68.828 | 0.1147133 | 0.07984514 | 359.8215 | 441.8815 | 11.97 | 429.9115
28.71 | 82.4 | 68.853 | 0.114755 | 0.07984889 | 359.5541 | 441.9541 | 12.07 | 429.8841
28.81 | 82.16 | 68.881 | 0.1148017 | 0.0798531 | 360.7875 | 442.9475 | 12.07 | 430.8775
28.85 | 82.11 | 68.906 | 0.1148433 | 0.07985686 | 361.2714 | 443.3814 | 12.02 | 431.3614
28.71 | 82.11 | 68.935 | 0.1148917 | 0.07986122 | 359.4986 | 441.6086 | 11.97 | 429.6386
28.68 | 82.4 | 68.961 | 0.114935 | 0.07986513 | 359.1054 | 441.5054 | 12.07 | 429.4354
28.71 | 81.92 | 68.987 | 0.1149783 | 0.07986904 | 359.4634 | 441.3834 | 12.02 | 429.3634
28.42 | 82.35 | 69.009 | 0.115015 | 0.07987235 | 355.8177 | 438.1677 | 12.02 | 426.1477
28.62 | 81.96 | 69.037 | 0.1150617 | 0.07987657 | 358.3028 | 440.2628 | 12.07 | 428.1928
28.63 | 82.16 | 69.061 | 0.1151017 | 0.07988018 | 358.4118 | 440.5718 | 12.07 | 428.5018
28.85 | 82.06 | 69.088 | 0.1151467 | 0.07988424 | 361.1476 | 443.2076 | 11.97 | 431.2376
28.73 | 82.11 | 69.114 | 0.11519 | 0.07988815 | 359.6278 | 441.7378 | 12.02 | 429.7178
28.75 | 82.01 | 69.139 | 0.1152317 | 0.07989191 | 359.8612 | 441.8712 | 12.13 | 429.7412
28.76 | 82.16 | 69.165 | 0.115275 | 0.07989583 | 359.9687 | 442.1287 | 12.02 | 430.1087
28.92 | 82.16 | 69.193 | 0.1153217 | 0.07990004 | 361.9523 | 444.1123 | 12.07 | 432.0423
29.05 | 82.25 | 69.22 | 0.1153667 | 0.0799041 | 363.5608 | 445.8108 | 11.97 | 433.8408
28.98 | 81.87 | 69.247 | 0.1154117 | 0.07990817 | 362.6663 | 444.5363 | 12.07 | 432.4663
28.99 | 82.3 | 69.271 | 0.1154517 | 0.07991178 | 362.775 | 445.075 | 11.97 | 433.105
29.03 | 82.2 | 69.298 | 0.1154967 | 0.07991585 | 363.2571 | 445.4571 | 12.07 | 433.3871
28.95 | 82.16 | 69.326 | 0.1155433 | 0.07992007 | 362.2369 | 444.3969 | 11.91 | 432.4869
28.49 | 82.49 | 69.375 | 0.115625 | 0.07992745 | 356.4483 | 438.9383 | 12.13 | 426.8083
28.63 | 81.96 | 69.396 | 0.11566 | 0.07993061 | 358.1857 | 440.1457 | 12.02 | 428.1257
28.67 | 82.3 | 69.423 | 0.115705 | 0.07993468 | 358.6679 | 440.9679 | 12.07 | 428.8979
28.8 | 82.49 | 69.448 | 0.1157467 | 0.07993844 | 360.2772 | 442.7672 | 12.02 | 430.7472
29.06 | 81.96 | 69.475 | 0.1157917 | 0.07994251 | 363.5112 | 445.4712 | 12.07 | 433.4012
29.04 | 82.06 | 69.501 | 0.115835 | 0.07994643 | 363.2432 | 445.3032 | 12.02 | 433.2832
29.02 | 82.4 | 69.526 | 0.1158767 | 0.0799502 | 362.976 | 445.376 | 12.02 | 433.356
28.96 | 82.73 | 69.552 | 0.11592 | 0.07995412 | 362.2077 | 444.9377 | 12.07 | 432.8677
28.91 | 83.02 | 69.578 | 0.1159633 | 0.07995803 | 361.5647 | 444.5847 | 11.97 | 432.6147
28.99 | 83.31 | 69.605 | 0.1160083 | 0.07996211 | 362.5467 | 445.8567 | 12.02 | 433.8367
29.27 | 83.55 | 69.629 | 0.1160483 | 0.07996572 | 366.0318 | 449.5818 | 11.97 | 437.6118
29.07 | 81.92 | 69.659 | 0.1160983 | 0.07997025 | 363.5102 | 445.4302 | 11.91 | 433.5202
28.82 | 82.4 | 69.683 | 0.1161383 | 0.07997387 | 360.3677 | 442.7677 | 12.07 | 430.6977
28.99 | 82.11 | 69.71 | 0.1161833 | 0.07997794 | 362.475 | 444.585 | 11.97 | 432.615
29.02 | 82.4 | 69.735 | 0.116225 | 0.07998171 | 362.833 | 445.233 | 12.02 | 433.213
29.08 | 82.2 | 69.76 | 0.1162667 | 0.07998548 | 363.566 | 445.766 | 12.07 | 433.696
29.07 | 82.06 | 69.787 | 0.1163117 | 0.07998955 | 363.4225 | 445.4825 | 12.02 | 433.4625
28.92 | 82.4 | 69.813 | 0.116355 | 0.07999348 | 361.5295 | 443.9295 | 12.13 | 431.7995
29.09 | 82.11 | 69.84 | 0.1164 | 0.07999755 | 363.6361 | 445.7461 | 11.97 | 433.7761
28.78 | 82.44 | 69.865 | 0.1164417 | 0.08000132 | 359.7441 | 442.1841 | 12.07 | 430.1141
28.82 | 81.92 | 69.894 | 0.11649 | 0.0800057 | 360.2243 | 442.1443 | 12.07 | 430.0743
28.71 | 82.25 | 69.917 | 0.1165283 | 0.08000917 | 358.8339 | 441.0839 | 12.07 | 429.0139
28.84 | 82.16 | 69.946 | 0.1165767 | 0.08001355 | 360.439 | 442.599 | 12.02 | 430.579
28.83 | 82.4 | 69.968 | 0.1166133 | 0.08001687 | 360.299 | 442.699 | 12.02 | 430.679
28.86 | 82.01 | 69.995 | 0.1166583 | 0.08002094 | 360.6556 | 442.6656 | 12.07 | 430.5956
28.82 | 82.35 | 70.021 | 0.1167017 | 0.08002487 | 360.138 | 442.488 | 12.02 | 430.468
28.89 | 81.87 | 70.048 | 0.1167467 | 0.08002895 | 360.9944 | 442.8644 | 12.07 | 430.7944
28.92 | 82.25 | 70.09 | 0.1168167 | 0.08003529 | 361.3406 | 443.5906 | 11.97 | 431.6206
28.82 | 82.59 | 70.133 | 0.1168883 | 0.08004179 | 360.0619 | 442.6519 | 12.02 | 430.6319
28.41 | 82.01 | 70.159 | 0.1169317 | 0.08004571 | 354.9222 | 436.9322 | 11.91 | 425.0222
28.33 | 82.4 | 70.201 | 0.1170017 | 0.08005206 | 353.8947 | 436.2947 | 11.97 | 424.3247
28.3 | 82.16 | 70.225 | 0.1170417 | 0.08005569 | 353.5039 | 435.6639 | 12.07 | 423.5939
28.28 | 82.3 | 70.25 | 0.1170833 | 0.08005946 | 353.2374 | 435.5374 | 12.07 | 423.4674
28.41 | 81.82 | 70.276 | 0.1171267 | 0.08006339 | 354.8438 | 436.6638 | 11.91 | 424.7538
28.35 | 82.2 | 70.302 | 0.11717 | 0.08006732 | 354.077 | 436.277 | 12.02 | 424.257
28.46 | 82.01 | 70.33 | 0.1172167 | 0.08007156 | 355.4321 | 437.4421 | 11.97 | 425.4721
28.5 | 82.35 | 70.356 | 0.11726 | 0.08007549 | 355.9142 | 438.2642 | 11.91 | 426.3542
28.51 | 81.92 | 70.383 | 0.117305 | 0.08007957 | 356.0209 | 437.9409 | 12.07 | 425.8709
28.31 | 82.11 | 70.445 | 0.1174083 | 0.08008894 | 353.482 | 435.592 | 11.91 | 423.682
28.12 | 82.01 | 70.466 | 0.1174433 | 0.08009212 | 351.0957 | 433.1057 | 11.97 | 421.1357
28.26 | 82.06 | 70.494 | 0.11749 | 0.08009636 | 352.825 | 434.885 | 11.86 | 423.025
28.27 | 82.4 | 70.517 | 0.1175283 | 0.08009983 | 352.9346 | 435.3346 | 12.02 | 423.3146
28.24 | 81.77 | 70.547 | 0.1175783 | 0.08010437 | 352.5401 | 434.3101 | 11.97 | 422.3401
28.12 | 82.16 | 70.571 | 0.1176183 | 0.080108 | 351.0261 | 433.1861 | 11.97 | 421.2161
28.25 | 82.11 | 70.597 | 0.1176617 | 0.08011194 | 352.6316 | 434.7416 | 11.86 | 422.8816
28.24 | 82.06 | 70.625 | 0.1177083 | 0.08011618 | 352.4881 | 434.5481 | 11.97 | 422.5781
28.12 | 82.4 | 70.651 | 0.1177517 | 0.08012011 | 350.9731 | 433.3731 | 11.97 | 421.4031
28.04 | 82.06 | 70.677 | 0.117795 | 0.08012405 | 349.9574 | 432.0174 | 12.02 | 419.9974
28.1 | 82.35 | 70.7 | 0.1178333 | 0.08012753 | 350.691 | 433.041 | 12.07 | 420.971
28.13 | 81.82 | 70.729 | 0.1178817 | 0.08013192 | 351.0461 | 432.8661 | 11.97 | 420.8961
28.12 | 82.16 | 70.755 | 0.117925 | 0.08013586 | 350.9041 | 433.0641 | 11.97 | 421.0941
28.27 | 82.4 | 70.781 | 0.1179683 | 0.08013979 | 352.7586 | 435.1586 | 11.86 | 423.2986
28.38 | 82.11 | 70.807 | 0.1180117 | 0.08014373 | 354.1138 | 436.2238 | 12.02 | 424.2038
28.38 | 82.3 | 70.832 | 0.1180533 | 0.08014752 | 354.0971 | 436.3971 | 11.97 | 424.4271
28.34 | 81.92 | 70.857 | 0.118095 | 0.0801513 | 353.5813 | 435.5013 | 11.97 | 423.5313
28.34 | 82.25 | 70.884 | 0.11814 | 0.08015539 | 353.5632 | 435.8132 | 12.02 | 423.7932
28.42 | 82.01 | 70.91 | 0.1181833 | 0.08015933 | 354.5439 | 436.5539 | 11.91 | 424.6439
28.35 | 82.01 | 70.935 | 0.118225 | 0.08016312 | 353.6539 | 435.6639 | 11.97 | 423.6939
28.42 | 82.35 | 70.963 | 0.1182717 | 0.08016736 | 354.5084 | 436.8584 | 12.02 | 424.8384
28.57 | 82.44 | 70.988 | 0.1183133 | 0.08017115 | 356.3626 | 438.8026 | 11.97 | 426.8326
28.52 | 82.25 | 71.015 | 0.1183583 | 0.08017524 | 355.7208 | 437.9708 | 12.07 | 425.9008
28.59 | 82.49 | 71.041 | 0.1184017 | 0.08017918 | 356.5763 | 439.0663 | 12.02 | 427.0463
28.63 | 82.01 | 71.07 | 0.11845 | 0.08018358 | 357.0556 | 439.0656 | 11.97 | 427.0956
28.66 | 82.11 | 71.094 | 0.11849 | 0.08018722 | 357.4136 | 439.5236 | 11.91 | 427.6136
28.72 | 82.25 | 71.121 | 0.118535 | 0.08019131 | 358.1435 | 440.3935 | 12.02 | 428.3735
28.84 | 82.01 | 71.146 | 0.1185767 | 0.0801951 | 359.623 | 441.633 | 12.02 | 429.613
28.71 | 82.06 | 71.171 | 0.1186183 | 0.08019889 | 357.985 | 440.045 | 11.97 | 428.075
28.53 | 82.4 | 71.198 | 0.1186633 | 0.08020299 | 355.7224 | 438.1224 | 12.02 | 426.1024
28.68 | 82.11 | 71.224 | 0.1187067 | 0.08020693 | 357.5751 | 439.6851 | 11.97 | 427.7151
28.49 | 82.44 | 71.254 | 0.1187567 | 0.08021148 | 355.1861 | 437.6261 | 11.86 | 425.7661
28.42 | 82.11 | 71.276 | 0.1187933 | 0.08021482 | 354.2986 | 436.4086 | 11.97 | 424.4386
28.53 | 82.4 | 71.303 | 0.1188383 | 0.08021892 | 355.6518 | 438.0518 | 12.02 | 426.0318
28.42 | 82.49 | 71.328 | 0.11888 | 0.08022271 | 354.2638 | 436.7538 | 11.91 | 424.8438
28.38 | 82.2 | 71.355 | 0.118925 | 0.08022681 | 353.7471 | 435.9471 | 12.07 | 423.8771
28.45 | 81.96 | 71.38 | 0.1189667 | 0.0802306 | 354.6028 | 436.5628 | 11.97 | 424.5928
28.24 | 82.2 | 71.405 | 0.1190083 | 0.0802344 | 351.9687 | 434.1687 | 12.02 | 422.1487
28.3 | 82.01 | 71.433 | 0.119055 | 0.08023865 | 352.6979 | 434.7079 | 12.02 | 422.6879
28.4 | 82.35 | 71.458 | 0.1190967 | 0.08024244 | 353.9274 | 436.2774 | 12.02 | 424.2574
28.44 | 81.96 | 71.485 | 0.1191417 | 0.08024654 | 354.4078 | 436.3678 | 12.02 | 424.3478
28.51 | 82.3 | 71.51 | 0.1191833 | 0.08025034 | 355.2633 | 437.5633 | 11.97 | 425.5933
28.56 | 81.96 | 71.534 | 0.1192233 | 0.08025398 | 355.8702 | 437.8302 | 12.02 | 425.8102
28.55 | 82.3 | 71.561 | 0.1192683 | 0.08025808 | 355.7274 | 438.0274 | 11.97 | 426.0574
28.81 | 82.11 | 71.589 | 0.119315 | 0.08026234 | 358.9479 | 441.0579 | 12.07 | 428.9879
28.54 | 82.4 | 71.613 | 0.119355 | 0.08026598 | 355.5678 | 437.9678 | 11.97 | 425.9978
28.7 | 82.2 | 71.64 | 0.1194 | 0.08027008 | 357.5429 | 439.7429 | 11.97 | 427.7729
28.83 | 81.77 | 71.665 | 0.1194417 | 0.08027388 | 359.1455 | 440.9155 | 11.97 | 428.9455
28.81 | 82.3 | 71.693 | 0.1194883 | 0.08027814 | 358.8773 | 441.1773 | 12.02 | 429.1573
28.95 | 82.3 | 71.717 | 0.1195283 | 0.08028178 | 360.6048 | 442.9048 | 12.02 | 430.8848
28.93 | 81.92 | 71.745 | 0.119575 | 0.08028604 | 360.3366 | 442.2566 | 11.97 | 430.2866
28.86 | 82.35 | 71.77 | 0.1196167 | 0.08028984 | 359.4477 | 441.7977 | 11.91 | 429.8877
28.87 | 81.87 | 71.796 | 0.11966 | 0.08029379 | 359.5546 | 441.4246 | 12.02 | 429.4046
28.4 | 82.3 | 71.829 | 0.119715 | 0.08029881 | 353.679 | 435.979 | 12.02 | 423.959
28.34 | 82.44 | 71.867 | 0.1197783 | 0.08030458 | 352.9064 | 435.3464 | 11.86 | 423.4864
28.57 | 81.87 | 71.89 | 0.1198167 | 0.08030808 | 355.755 | 437.625 | 11.97 | 425.655
28.66 | 82.25 | 71.916 | 0.11986 | 0.08031204 | 356.8581 | 439.1081 | 12.02 | 427.0881
28.88 | 81.87 | 71.945 | 0.1199083 | 0.08031645 | 359.5777 | 441.4477 | 12.02 | 429.4277
28.94 | 82.44 | 71.969 | 0.1199483 | 0.0803201 | 360.3083 | 442.7483 | 11.97 | 430.7783
29.03 | 82.3 | 71.996 | 0.1199933 | 0.0803242 | 361.4104 | 443.7104 | 11.91 | 431.8004
28.96 | 82.44 | 72.024 | 0.12004 | 0.08032846 | 360.5198 | 442.9598 | 12.07 | 430.8898
28.89 | 82.35 | 72.047 | 0.1200783 | 0.08033196 | 359.6327 | 441.9827 | 12.02 | 429.9627
29.01 | 82.4 | 72.076 | 0.1201267 | 0.08033638 | 361.1067 | 443.5067 | 11.86 | 431.6467
29.01 | 81.92 | 72.1 | 0.1201667 | 0.08034003 | 361.0902 | 443.0102 | 12.02 | 430.9902
29.15 | 82.44 | 72.127 | 0.1202117 | 0.08034414 | 362.8143 | 445.2543 | 11.91 | 433.3443
29.13 | 82.25 | 72.154 | 0.1202567 | 0.08034825 | 362.5468 | 444.7968 | 12.02 | 432.7768
29.24 | 82.25 | 72.18 | 0.1203 | 0.0803522 | 363.8979 | 446.1479 | 11.97 | 434.1779
29.19 | 82.2 | 72.206 | 0.1203433 | 0.08035616 | 363.2578 | 445.4578 | 12.02 | 433.4378
29.2 | 82.11 | 72.234 | 0.12039 | 0.08036043 | 363.3629 | 445.4729 | 11.91 | 433.5629
28.8 | 82.06 | 72.259 | 0.1204317 | 0.08036423 | 358.3684 | 440.4284 | 12.02 | 428.4084
28.96 | 82.54 | 72.283 | 0.1204717 | 0.08036789 | 360.3429 | 442.8829 | 11.97 | 430.9129
28.85 | 82.06 | 72.31 | 0.1205167 | 0.080372 | 358.9559 | 441.0159 | 12.02 | 428.9959
29.03 | 82.64 | 72.337 | 0.1205617 | 0.08037611 | 361.177 | 443.817 | 12.02 | 431.797
29.05 | 82.11 | 72.363 | 0.120605 | 0.08038007 | 361.408 | 443.518 | 12.02 | 431.498
29.09 | 82.06 | 72.389 | 0.1206483 | 0.08038403 | 361.8878 | 443.9478 | 11.81 | 432.1378
29.09 | 81.87 | 72.418 | 0.1206967 | 0.08038845 | 361.8679 | 443.7379 | 11.97 | 431.7679
29 | 82.3 | 72.441 | 0.120735 | 0.08039196 | 360.7326 | 443.0326 | 11.97 | 431.0626
28.8 | 82.54 | 72.47 | 0.1207833 | 0.08039638 | 358.2251 | 440.7651 | 11.97 | 428.7951
28.84 | 82.06 | 72.494 | 0.1208233 | 0.08040003 | 358.7063 | 440.7663 | 11.97 | 428.7963
28.8 | 82.35 | 72.522 | 0.12087 | 0.0804043 | 358.1898 | 440.5398 | 12.02 | 428.5198
28.84 | 82.35 | 72.545 | 0.1209083 | 0.08040781 | 358.6716 | 441.0216 | 11.91 | 429.1116
29.05 | 82.2 | 72.573 | 0.120955 | 0.08041208 | 361.2641 | 443.4641 | 11.97 | 431.4941
28.86 | 82.11 | 72.601 | 0.1210017 | 0.08041635 | 358.8823 | 440.9923 | 11.86 | 429.1323
29.18 | 82.64 | 72.641 | 0.1210683 | 0.08042245 | 362.834 | 445.474 | 12.07 | 433.404
28.84 | 82.44 | 72.714 | 0.12119 | 0.08043358 | 358.5567 | 440.9967 | 11.91 | 429.0867
28.56 | 82.3 | 72.783 | 0.121305 | 0.08044411 | 355.0291 | 437.3291 | 11.97 | 425.3591
28.4 | 82.3 | 72.847 | 0.1214117 | 0.08045387 | 352.9973 | 435.2973 | 11.97 | 423.3273
28.51 | 82.3 | 72.906 | 0.12151 | 0.08046288 | 354.3249 | 436.6249 | 11.97 | 424.6549
28.52 | 82.06 | 72.96 | 0.1216 | 0.08047112 | 354.4128 | 436.4728 | 11.97 | 424.5028
28.32 | 82.01 | 72.998 | 0.1216633 | 0.08047693 | 351.9021 | 433.9121 | 11.97 | 421.9421
28.25 | 82.4 | 73.022 | 0.1217033 | 0.08048059 | 351.0163 | 433.4163 | 12.02 | 421.3963
28.4 | 82.35 | 73.049 | 0.1217483 | 0.08048471 | 352.862 | 435.212 | 11.86 | 423.352
28.57 | 81.96 | 73.075 | 0.1217917 | 0.08048869 | 354.9567 | 436.9167 | 11.97 | 424.9467
28.4 | 82.3 | 73.101 | 0.121835 | 0.08049266 | 352.8272 | 435.1272 | 11.97 | 423.1572
28.57 | 81.96 | 73.127 | 0.1218783 | 0.08049663 | 354.9217 | 436.8817 | 11.86 | 425.0217
28.78 | 82.49 | 73.154 | 0.1219233 | 0.08050076 | 357.5122 | 440.0022 | 11.97 | 428.0322
28.9 | 82.16 | 73.179 | 0.121965 | 0.08050458 | 358.9858 | 441.1458 | 11.91 | 429.2358
28.87 | 82.54 | 73.206 | 0.12201 | 0.0805087 | 358.5948 | 441.1348 | 12.02 | 429.1148
29.01 | 82.68 | 73.231 | 0.1220517 | 0.08051252 | 360.3166 | 442.9966 | 12.02 | 430.9766
29.13 | 82.4 | 73.259 | 0.1220983 | 0.0805168 | 361.7878 | 444.1878 | 11.81 | 432.3778
29.19 | 82.2 | 73.285 | 0.1221417 | 0.08052078 | 362.5151 | 444.7151 | 12.02 | 432.6951
29.04 | 82.2 | 73.344 | 0.12224 | 0.0805298 | 360.6119 | 442.8119 | 11.91 | 430.9019
29.24 | 81.87 | 73.397 | 0.1223283 | 0.0805379 | 363.0589 | 444.9289 | 12.02 | 432.9089
29.19 | 82.35 | 73.447 | 0.1224117 | 0.08054555 | 362.4036 | 444.7536 | 11.91 | 432.8436
28.97 | 81.82 | 73.468 | 0.1224467 | 0.08054876 | 359.6579 | 441.4779 | 11.97 | 429.5079
29.02 | 82.3 | 73.497 | 0.122495 | 0.0805532 | 360.2588 | 442.5588 | 11.97 | 430.5888
29.18 | 81.82 | 73.519 | 0.1225317 | 0.08055656 | 362.2299 | 444.0499 | 11.97 | 432.0799
29.1 | 82.25 | 73.546 | 0.1225767 | 0.0805607 | 361.2183 | 443.4683 | 11.97 | 431.4983
29.26 | 82.35 | 73.571 | 0.1226183 | 0.08056452 | 363.1872 | 445.5372 | 11.97 | 433.5672
29.42 | 81.92 | 73.598 | 0.1226633 | 0.08056865 | 365.1544 | 447.0744 | 11.86 | 435.2144
29.3 | 82.4 | 73.623 | 0.122705 | 0.08057248 | 363.6477 | 446.0477 | 11.91 | 434.1377
29.35 | 82.4 | 73.648 | 0.1227467 | 0.08057631 | 364.251 | 446.651 | 11.86 | 434.791
29.33 | 82.11 | 73.676 | 0.1227933 | 0.08058059 | 363.9834 | 446.0934 | 11.97 | 434.1234
29 | 82.35 | 73.738 | 0.1228967 | 0.08059009 | 359.8457 | 442.1957 | 11.91 | 430.2857
28.89 | 81.92 | 73.766 | 0.1229433 | 0.08059438 | 358.4617 | 440.3817 | 11.97 | 428.4117
29.03 | 82.3 | 73.791 | 0.122985 | 0.0805982 | 360.1817 | 442.4817 | 11.97 | 430.5117
29.19 | 82.3 | 73.816 | 0.1230267 | 0.08060203 | 362.1497 | 444.4497 | 11.91 | 432.5397
29.19 | 82.16 | 73.845 | 0.123075 | 0.08060648 | 362.1297 | 444.2897 | 11.91 | 432.3797
29.21 | 82.06 | 73.869 | 0.123115 | 0.08061015 | 362.3613 | 444.4213 | 11.97 | 432.4513
29.46 | 82.06 | 73.896 | 0.12316 | 0.08061429 | 365.4439 | 447.5039 | 11.81 | 435.6939
29.54 | 82.64 | 73.924 | 0.1232067 | 0.08061858 | 366.4168 | 449.0568 | 11.91 | 437.1468
29.26 | 82.01 | 73.949 | 0.1232483 | 0.08062241 | 362.9264 | 444.9364 | 11.86 | 433.0764
29.11 | 82.25 | 73.975 | 0.1232917 | 0.0806264 | 361.048 | 443.298 | 11.97 | 431.328
29.28 | 81.87 | 73.998 | 0.12333 | 0.08062992 | 363.1406 | 445.0106 | 11.91 | 433.1006
29.42 | 82.4 | 74.022 | 0.12337 | 0.0806336 | 364.8603 | 447.2603 | 11.91 | 435.3503
29.57 | 82.44 | 74.05 | 0.1234167 | 0.08063789 | 366.701 | 449.141 | 11.91 | 437.231
29.63 | 82.16 | 74.076 | 0.12346 | 0.08064188 | 367.4269 | 449.5869 | 11.97 | 437.6169
29.33 | 82.11 | 74.101 | 0.1235017 | 0.08064571 | 363.6895 | 445.7995 | 12.02 | 433.7795
29.44 | 82.44 | 74.126 | 0.1235433 | 0.08064955 | 365.0361 | 447.4761 | 11.75 | 435.7261
29.6 | 82.06 | 74.153 | 0.1235883 | 0.08065369 | 367.0012 | 449.0612 | 12.02 | 437.0412
29.64 | 82.4 | 74.179 | 0.1236317 | 0.08065768 | 367.479 | 449.879 | 11.91 | 437.969
29.72 | 82.11 | 74.203 | 0.1236717 | 0.08066136 | 368.454 | 450.564 | 11.97 | 438.594
29.82 | 82.54 | 74.23 | 0.1237167 | 0.0806655 | 369.6748 | 452.2148 | 11.97 | 440.2448
29.95 | 82.35 | 74.257 | 0.1237617 | 0.08066964 | 371.2673 | 453.6173 | 11.91 | 441.7073
29.85 | 82.59 | 74.281 | 0.1238017 | 0.08067333 | 370.0108 | 452.6008 | 11.97 | 440.6308
29.9 | 82.4 | 74.307 | 0.123845 | 0.08067732 | 370.6122 | 453.0122 | 11.91 | 441.1022
29.93 | 82.3 | 74.331 | 0.123885 | 0.080681 | 370.9671 | 453.2671 | 11.97 | 441.2971
30.08 | 82.4 | 74.367 | 0.123945 | 0.08068653 | 372.8008 | 455.2008 | 11.91 | 443.2908
29.7 | 82.01 | 74.397 | 0.123995 | 0.08069113 | 368.0702 | 450.0802 | 11.91 | 438.1702
29.8 | 82.49 | 74.422 | 0.1240367 | 0.08069497 | 369.2919 | 451.7819 | 11.97 | 439.8119
30.06 | 81.92 | 74.448 | 0.12408 | 0.08069896 | 372.4955 | 454.4155 | 11.97 | 442.4455
29.81 | 82.3 | 74.475 | 0.124125 | 0.08070311 | 369.3786 | 451.6786 | 11.91 | 439.7686
29.95 | 82.3 | 74.501 | 0.1241683 | 0.0807071 | 371.095 | 453.395 | 11.97 | 441.425
30.11 | 82.44 | 74.529 | 0.124215 | 0.0807114 | 373.0576 | 455.4976 | 11.91 | 443.5876
29.95 | 82.35 | 74.552 | 0.1242533 | 0.08071493 | 371.059 | 453.409 | 11.86 | 441.549
29.98 | 82.06 | 74.58 | 0.1243 | 0.08071924 | 371.4109 | 453.4709 | 11.91 | 441.5609
30.06 | 82.25 | 74.603 | 0.1243383 | 0.08072277 | 372.3856 | 454.6356 | 11.97 | 442.6656
30.18 | 82.49 | 74.629 | 0.1243817 | 0.08072676 | 373.8537 | 456.3437 | 11.75 | 444.5937
30.01 | 82.54 | 74.655 | 0.124425 | 0.08073076 | 371.7294 | 454.2694 | 11.97 | 442.2994
30.07 | 82.2 | 74.681 | 0.1244683 | 0.08073476 | 372.4542 | 454.6542 | 11.91 | 442.7442
29.76 | 82.01 | 74.727 | 0.124545 | 0.08074183 | 368.5822 | 450.5922 | 11.91 | 438.6822
29.77 | 82.06 | 74.763 | 0.124605 | 0.08074736 | 368.6808 | 450.7408 | 11.91 | 438.8308
29.8 | 82.2 | 74.789 | 0.1246483 | 0.08075136 | 369.034 | 451.234 | 11.97 | 439.264
29.98 | 82.64 | 74.811 | 0.124685 | 0.08075474 | 371.2476 | 453.8876 | 11.91 | 441.9776
30.01 | 82.59 | 74.838 | 0.12473 | 0.08075889 | 371.6 | 454.19 | 11.97 | 442.22
30.13 | 82.35 | 74.866 | 0.1247767 | 0.0807632 | 373.066 | 455.416 | 11.97 | 443.446
30.13 | 82.54 | 74.888 | 0.1248133 | 0.08076658 | 373.0503 | 455.5903 | 11.97 | 443.6203
30.26 | 82.3 | 74.918 | 0.1248633 | 0.0807712 | 374.6385 | 456.9385 | 11.86 | 445.0785
30.15 | 82.4 | 74.942 | 0.1249033 | 0.08077489 | 373.2596 | 455.6596 | 11.81 | 443.8496
30.14 | 81.82 | 74.985 | 0.124975 | 0.0807815 | 373.1052 | 454.9252 | 11.97 | 442.9552
29.75 | 82.01 | 75.01 | 0.1250167 | 0.08078535 | 368.2598 | 450.2698 | 11.91 | 438.3598
29.8 | 82.54 | 75.034 | 0.1250567 | 0.08078904 | 368.8619 | 451.4019 | 11.97 | 439.4319
29.74 | 82.11 | 75.06 | 0.1251 | 0.08079304 | 368.101 | 450.211 | 11.91 | 438.301
29.66 | 82.49 | 75.116 | 0.1251933 | 0.08080166 | 367.0716 | 449.5616 | 11.91 | 437.6516
29.42 | 81.92 | 75.169 | 0.1252817 | 0.08080982 | 364.0646 | 445.9846 | 11.91 | 434.0746
29.08 | 82.4 | 75.244 | 0.1254067 | 0.08082137 | 359.8058 | 442.2058 | 11.97 | 430.2358
29.01 | 82.49 | 75.311 | 0.1255183 | 0.08083169 | 358.8939 | 441.3839 | 11.54 | 429.8439
28.86 | 82.4 | 75.334 | 0.1255567 | 0.08083524 | 357.0225 | 439.4225 | 11.97 | 427.4525
29.14 | 82.4 | 75.36 | 0.1256 | 0.08083924 | 360.4685 | 442.8685 | 11.97 | 430.8985
29.29 | 82.83 | 75.384 | 0.12564 | 0.08084294 | 362.3074 | 445.1374 | 11.97 | 433.1674
29.28 | 83.31 | 75.412 | 0.1256867 | 0.08084726 | 362.1644 | 445.4744 | 11.91 | 433.5644
29.43 | 82.44 | 75.436 | 0.1257267 | 0.08085096 | 364.0031 | 446.4431 | 11.86 | 434.5831
29.52 | 82.06 | 75.466 | 0.1257767 | 0.08085558 | 365.0954 | 447.1554 | 11.97 | 435.1854
29.59 | 82.54 | 75.492 | 0.12582 | 0.08085959 | 365.943 | 448.483 | 11.91 | 436.573
29.58 | 83.02 | 75.518 | 0.1258633 | 0.0808636 | 365.8012 | 448.8212 | 11.97 | 436.8512
29.49 | 83.4 | 75.542 | 0.1259033 | 0.0808673 | 364.6715 | 448.0715 | 11.97 | 436.1015
29.72 | 82.25 | 75.567 | 0.125945 | 0.08087115 | 367.4982 | 449.7482 | 11.91 | 437.8382
29.66 | 82.35 | 75.594 | 0.12599 | 0.08087532 | 366.7374 | 449.0874 | 11.97 | 437.1174
29.68 | 82.35 | 75.619 | 0.1260317 | 0.08087917 | 366.9672 | 449.3172 | 11.86 | 437.4572
29.74 | 82.06 | 75.646 | 0.1260767 | 0.08088334 | 367.6901 | 449.7501 | 11.97 | 437.7801
29.74 | 82.3 | 75.673 | 0.1261217 | 0.0808875 | 367.6711 | 449.9711 | 11.91 | 438.0611
29.74 | 82.68 | 75.697 | 0.1261617 | 0.0808912 | 367.6543 | 450.3343 | 11.91 | 438.4243
29.93 | 82.49 | 75.718 | 0.1261967 | 0.08089444 | 369.9883 | 452.4783 | 11.97 | 440.5083
29.91 | 81.82 | 75.75 | 0.12625 | 0.08089938 | 369.7185 | 451.5385 | 11.65 | 439.8885
29.73 | 82.35 | 75.775 | 0.1262917 | 0.08090324 | 367.476 | 449.826 | 11.91 | 437.916
29.85 | 82.01 | 75.8 | 0.1263333 | 0.0809071 | 368.9417 | 450.9517 | 11.91 | 439.0417
29.86 | 82.3 | 75.827 | 0.1263783 | 0.08091127 | 369.0463 | 451.3463 | 11.7 | 439.6463
29.82 | 82.4 | 75.851 | 0.1264183 | 0.08091497 | 368.535 | 450.935 | 11.91 | 439.025
30.03 | 81.77 | 75.877 | 0.1264617 | 0.08091898 | 371.1119 | 452.8819 | 11.86 | 441.0219
30.07 | 82.35 | 75.906 | 0.12651 | 0.08092346 | 371.5857 | 453.9357 | 11.97 | 441.9657
29.96 | 82.78 | 75.93 | 0.12655 | 0.08092717 | 370.2094 | 452.9894 | 11.86 | 441.1294
30.1 | 82.06 | 75.956 | 0.1265933 | 0.08093118 | 371.9209 | 453.9809 | 11.91 | 442.0709
30.05 | 82.4 | 75.98 | 0.1266333 | 0.08093489 | 371.2861 | 453.6861 | 11.81 | 441.8761
30.02 | 82.2 | 76.007 | 0.1266783 | 0.08093906 | 370.8963 | 453.0963 | 11.91 | 441.1863
30.03 | 82.16 | 76.034 | 0.1267233 | 0.08094323 | 371.0008 | 453.1608 | 11.86 | 441.3008
30 | 81.68 | 76.057 | 0.1267617 | 0.08094678 | 370.6139 | 452.2939 | 11.81 | 440.4839
30.1 | 82.35 | 76.086 | 0.12681 | 0.08095126 | 371.8287 | 454.1787 | 11.91 | 442.2687
30.05 | 82.92 | 76.109 | 0.1268483 | 0.08095482 | 371.1947 | 454.1147 | 11.97 | 442.1447
30.25 | 83.35 | 76.137 | 0.126895 | 0.08095915 | 373.6452 | 456.9952 | 11.91 | 445.0852
30.4 | 82.68 | 76.162 | 0.1269367 | 0.08096301 | 375.4801 | 458.1601 | 11.91 | 446.2501
30.32 | 82.3 | 76.19 | 0.1269833 | 0.08096734 | 374.472 | 456.772 | 11.91 | 444.862
30.27 | 81.96 | 76.215 | 0.127025 | 0.0809712 | 373.8366 | 455.7966 | 11.81 | 443.9866
30.27 | 82.25 | 76.241 | 0.1270683 | 0.08097522 | 373.8181 | 456.0681 | 11.75 | 444.3181
30.2 | 82.25 | 76.268 | 0.1271133 | 0.0809794 | 372.9344 | 455.1844 | 11.97 | 443.2144
30.16 | 82.64 | 76.293 | 0.127155 | 0.08098326 | 372.4226 | 455.0626 | 11.86 | 443.2026
30.16 | 82.01 | 76.32 | 0.1272 | 0.08098744 | 372.4034 | 454.4134 | 11.86 | 442.5534
30.01 | 82.49 | 76.344 | 0.12724 | 0.08099115 | 370.5343 | 453.0243 | 11.81 | 441.2143
30.1 | 81.96 | 76.372 | 0.1272867 | 0.08099548 | 371.6257 | 453.5857 | 11.86 | 441.7257
29.91 | 82.3 | 76.397 | 0.1273283 | 0.08099935 | 369.2622 | 451.5622 | 11.86 | 439.7022
29.25 | 82.44 | 76.459 | 0.1274317 | 0.08100894 | 361.0713 | 443.5113 | 11.91 | 431.6013
29.35 | 82.4 | 76.514 | 0.1275233 | 0.08101745 | 362.2676 | 444.6676 | 11.86 | 432.8076
29.18 | 82.25 | 76.545 | 0.127575 | 0.08102225 | 360.148 | 442.398 | 11.91 | 430.488
29.37 | 82.49 | 76.572 | 0.12762 | 0.08102643 | 362.4743 | 444.9643 | 11.86 | 433.1043
29.18 | 82.3 | 76.598 | 0.1276633 | 0.08103045 | 360.1115 | 442.4115 | 11.91 | 430.5015
29.18 | 81.82 | 76.624 | 0.1277067 | 0.08103448 | 360.0936 | 441.9136 | 11.81 | 430.1036
29.07 | 82.3 | 76.648 | 0.1277467 | 0.08103819 | 358.7197 | 441.0197 | 11.86 | 429.1597
29.13 | 82.35 | 76.674 | 0.12779 | 0.08104222 | 359.4423 | 441.7923 | 11.86 | 429.9323
29.18 | 82.35 | 76.701 | 0.127835 | 0.0810464 | 360.0407 | 442.3907 | 11.91 | 430.4807
29.29 | 81.96 | 76.727 | 0.1278783 | 0.08105043 | 361.38 | 443.34 | 11.81 | 431.53
29.44 | 82.44 | 76.753 | 0.1279217 | 0.08105446 | 363.2126 | 445.6526 | 11.91 | 433.7426
29.57 | 82.16 | 76.778 | 0.1279633 | 0.08105833 | 364.799 | 446.959 | 11.81 | 435.149
29.62 | 82.44 | 76.804 | 0.1280067 | 0.08106236 | 365.3977 | 447.8377 | 11.81 | 436.0277
29.86 | 82.16 | 76.831 | 0.1280517 | 0.08106654 | 368.3394 | 450.4994 | 11.86 | 438.6394
29.88 | 82.11 | 76.855 | 0.1280917 | 0.08107026 | 368.5692 | 450.6792 | 11.91 | 438.7692
29.51 | 82.35 | 76.885 | 0.1281417 | 0.08107491 | 363.9844 | 446.3344 | 11.86 | 434.4744
29.68 | 82.11 | 76.908 | 0.12818 | 0.08107847 | 366.0651 | 448.1751 | 11.86 | 436.3151
29.78 | 82.2 | 76.936 | 0.1282267 | 0.08108281 | 367.2788 | 449.4788 | 11.86 | 437.6188
29.91 | 82.35 | 76.959 | 0.128265 | 0.08108638 | 368.8659 | 451.2159 | 11.75 | 439.4659
29.98 | 82.11 | 76.986 | 0.12831 | 0.08109057 | 369.7101 | 451.8201 | 11.91 | 439.9101
29.91 | 82.4 | 77.011 | 0.1283517 | 0.08109444 | 368.8292 | 451.2292 | 11.91 | 439.3192
29.96 | 81.82 | 77.038 | 0.1283967 | 0.08109863 | 369.4267 | 451.2467 | 11.86 | 439.3867
29.9 | 82.16 | 77.062 | 0.1284367 | 0.08110235 | 368.67 | 450.83 | 11.91 | 438.92
29.72 | 82.06 | 77.091 | 0.128485 | 0.08110685 | 366.4302 | 448.4902 | 11.91 | 436.5802
30.08 | 82.4 | 77.115 | 0.128525 | 0.08111057 | 370.8518 | 453.2518 | 11.75 | 441.5018
29.75 | 82.06 | 77.151 | 0.128585 | 0.08111616 | 366.758 | 448.818 | 11.91 | 436.908
29.66 | 82.35 | 77.186 | 0.1286433 | 0.08112159 | 365.624 | 447.974 | 11.91 | 436.064
29.91 | 82.01 | 77.212 | 0.1286867 | 0.08112562 | 368.6875 | 450.6975 | 11.81 | 438.8875
30.05 | 82.4 | 77.236 | 0.1287267 | 0.08112934 | 370.3962 | 452.7962 | 11.75 | 441.0462
30.17 | 82.44 | 77.266 | 0.1287767 | 0.081134 | 371.854 | 454.294 | 11.86 | 442.434
28.91 | 81.73 | 77.32 | 0.1288667 | 0.08114238 | 356.2873 | 438.0173 | 11.81 | 426.2073
29.07 | 82.3 | 77.379 | 0.128965 | 0.08115154 | 358.2187 | 440.5187 | 11.86 | 428.6587
29.41 | 82.25 | 77.425 | 0.1290417 | 0.08115869 | 362.3765 | 444.6265 | 11.91 | 432.7165
29.41 | 82.16 | 77.472 | 0.12912 | 0.08116599 | 362.3439 | 444.5039 | 11.86 | 432.6439
29.37 | 81.96 | 77.506 | 0.1291767 | 0.08117127 | 361.8275 | 443.7875 | 11.91 | 431.8775
29.57 | 82.4 | 77.53 | 0.1292167 | 0.081175 | 364.2747 | 446.6747 | 11.91 | 434.7647
29.68 | 82.35 | 77.555 | 0.1292583 | 0.08117888 | 365.6123 | 447.9623 | 11.86 | 436.1023
29.85 | 82.49 | 77.581 | 0.1293017 | 0.08118292 | 367.6882 | 450.1782 | 11.7 | 438.4782
29.83 | 81.96 | 77.608 | 0.1293467 | 0.08118712 | 367.4228 | 449.3828 | 11.86 | 437.5228
29.81 | 82.4 | 77.633 | 0.1293883 | 0.081191 | 367.1589 | 449.5589 | 11.86 | 437.6989
29.86 | 82.16 | 77.66 | 0.1294333 | 0.0811952 | 367.7557 | 449.9157 | 11.86 | 438.0557
29.8 | 82.25 | 77.685 | 0.129475 | 0.08119908642 | 366.9992 | 449.2492 | 11.75 | 437.4992
30.03 | 82.35 | 77.712 | 0.12952 | 0.08120328 | 369.8126 | 452.1626 | 11.91 | 440.2526
29.77 | 82.4 | 77.76 | 0.1296 | 0.08121075 | 366.5771 | 448.9771 | 11.86 | 437.1171
29.92 | 82.01 | 77.82 | 0.1297 | 0.08122008 | 368.3818 | 450.3918 | 11.86 | 438.5318
30.02 | 82.44 | 77.868 | 0.12978 | 0.08122755 | 369.5791 | 452.0191 | 11.86 | 440.1591
29.84 | 82.3 | 77.939 | 0.1298983 | 0.08123859 | 367.3131 | 449.6131 | 11.81 | 437.8031
29.59 | 82.35 | 77.997 | 0.129995 | 0.08124762 | 364.1953 | 446.5453 | 11.81 | 434.7353
29.72 | 82.44 | 78.053 | 0.1300883 | 0.08125634 | 365.7561 | 448.1961 | 11.86 | 436.3361
27.41 | 81.96 | 78.204 | 0.13034 | 0.08127985 | 337.23 | 419.19 | 11.86 | 407.33
27.4 | 82.4 | 78.25 | 0.1304167 | 0.08128702 | 337.0772 | 419.4772 | 11.86 | 407.6172
27.6 | 82.4 | 78.274 | 0.1304567 | 0.08129076 | 339.522 | 421.922 | 11.81 | 410.112
27.85 | 82.44 | 78.299 | 0.1304983 | 0.08129465 | 342.581 | 425.021 | 11.91 | 413.111
28.02 | 82.11 | 78.323 | 0.1305383 | 0.08129839 | 344.6563 | 426.7663 | 11.81 | 414.9563
27.95 | 82.49 | 78.351 | 0.130585 | 0.08130275 | 343.7768 | 426.2668 | 11.81 | 414.4568
28.04 | 82.4 | 78.374 | 0.1306233 | 0.08130634 | 344.8686 | 427.2686 | 11.81 | 415.4586
28.2 | 82.01 | 78.404 | 0.1306733 | 0.08131102 | 346.8165 | 428.8265 | 11.75 | 417.0765
28.18 | 82.44 | 78.429 | 0.130715 | 0.08131491 | 346.5539 | 428.9939 | 11.81 | 417.1839
28.27 | 82.06 | 78.455 | 0.1307583 | 0.08131897 | 347.6434 | 429.7034 | 11.86 | 417.8434
28.28 | 82.49 | 78.48 | 0.1308 | 0.08132287 | 347.7497 | 430.2397 | 11.86 | 418.3797
27.81 | 81.92 | 78.54 | 0.1309 | 0.08133222 | 341.9309 | 423.8509 | 11.81 | 412.0409
27.96 | 82.3 | 78.594 | 0.13099 | 0.08134065 | 343.7396 | 426.0396 | 11.86 | 414.1796
27.9 | 82.4 | 78.617 | 0.1310283 | 0.08134423 | 342.9868 | 425.3868 | 11.81 | 413.5768
27.86 | 81.87 | 78.643 | 0.1310717 | 0.08134829 | 342.478 | 424.348 | 11.81 | 412.538
28.09 | 82.2 | 78.697 | 0.1311617 | 0.08135672 | 345.2696 | 427.4696 | 11.86 | 415.6096
28.07 | 82.54 | 78.725 | 0.1312083 | 0.08136109 | 345.0052 | 427.5452 | 11.7 | 415.8452
28.29 | 82.44 | 78.753 | 0.131255 | 0.08136546 | 347.6905 | 430.1305 | 11.81 | 418.3205
28.39 | 82.4 | 78.779 | 0.1312983 | 0.08136952 | 348.9022 | 431.3022 | 11.7 | 419.6022
28.4 | 82.25 | 78.804 | 0.13134 | 0.08137342 | 349.0083 | 431.2583 | 11.86 | 419.3983
28.19 | 82.68 | 78.83 | 0.1313833 | 0.08137748 | 346.4103 | 429.0903 | 11.91 | 417.1803
28.34 | 82.25 | 78.856 | 0.1314267 | 0.08138154 | 348.2362 | 430.4862 | 11.7 | 418.7862
28.4 | 82.68 | 78.881 | 0.1314683 | 0.08138544 | 348.9568 | 431.6368 | 11.81 | 419.8268
28.49 | 82.35 | 78.907 | 0.1315117 | 0.0813895 | 350.0451 | 432.3951 | 11.75 | 420.6451
28.51 | 82.01 | 78.935 | 0.1315583 | 0.08139388 | 350.272 | 432.282 | 11.81 | 420.472
28.49 | 82.54 | 78.959 | 0.1315983 | 0.08139763 | 350.0102 | 432.5502 | 11.81 | 420.7402
28.49 | 82.88 | 78.985 | 0.1316417 | 0.08140169 | 349.9927 | 432.8727 | 11.81 | 421.0627
28.79 | 83.21 | 79.013 | 0.1316883 | 0.08140606 | 353.6592 | 436.8692 | 11.86 | 425.0092
29 | 83.55 | 79.039 | 0.1317317 | 0.08141013 | 356.221 | 439.771 | 11.75 | 428.021
28.88 | 82.01 | 79.067 | 0.1317783 | 0.0814145 | 354.728 | 436.738 | 11.91 | 424.828
28.8 | 82.4 | 79.092 | 0.13182 | 0.08141841 | 353.7284 | 436.1284 | 11.86 | 424.2684
28.74 | 82.06 | 79.119 | 0.131865 | 0.08142263 | 352.9731 | 435.0331 | 11.86 | 423.1731
29.03 | 82.49 | 79.144 | 0.1319067 | 0.08142654 | 356.5177 | 439.0077 | 11.86 | 427.1477
29.08 | 81.96 | 79.171 | 0.1319517 | 0.08143076 | 357.1132 | 439.0732 | 11.86 | 427.2132
29.05 | 82.2 | 79.217 | 0.1320283 | 0.08143795 | 356.7133 | 438.9133 | 11.86 | 427.0533
28.96 | 82.3 | 79.253 | 0.1320883 | 0.08144358 | 355.5836 | 437.8836 | 11.81 | 426.0736
29.1 | 82.49 | 79.278 | 0.13213 | 0.08144749 | 357.2854 | 439.7754 | 11.75 | 428.0254
29.14 | 81.96 | 79.303 | 0.1321717 | 0.0814514 | 357.7593 | 439.7193 | 11.86 | 427.8593
29.13 | 82.4 | 79.359 | 0.132265 | 0.08146016 | 357.5981 | 439.9981 | 11.81 | 428.1881
28.71 | 82.78 | 79.403 | 0.1323383 | 0.08146705 | 352.4124 | 435.1924 | 11.86 | 423.3324
28.48 | 83.11 | 79.426 | 0.1323767 | 0.08147065 | 349.5738 | 432.6838 | 11.7 | 420.9838
28.88 | 83.45 | 79.455 | 0.132425 | 0.08147519 | 354.4637 | 437.9137 | 11.75 | 426.1637
28.87 | 82.4 | 79.481 | 0.1324683 | 0.08147926 | 354.3233 | 436.7233 | 11.81 | 424.9133
29.01 | 82.3 | 79.521 | 0.132535 | 0.08148552 | 356.0142 | 438.3142 | 11.91 | 426.4042
29.12 | 82.73 | 79.552 | 0.1325867 | 0.08149037 | 357.3428 | 440.0728 | 11.7 | 428.3728
29.13 | 82.4 | 79.595 | 0.1326583 | 0.0814971 | 357.436 | 439.836 | 11.81 | 428.026
29.16 | 82.35 | 79.635 | 0.132725 | 0.08150337 | 357.7766 | 440.1266 | 11.81 | 428.3166
28.89 | 82.2 | 79.656 | 0.13276 | 0.08150666 | 354.4496 | 436.6496 | 11.81 | 424.8396
28.85 | 82.64 | 79.685 | 0.1328083 | 0.0815112 | 353.9391 | 436.5791 | 11.81 | 424.7691
28.79 | 82.97 | 79.71 | 0.13285 | 0.08151512 | 353.186 | 436.156 | 11.75 | 424.406
29.06 | 83.31 | 79.735 | 0.1328917 | 0.08151904 | 356.4812 | 439.7912 | 11.81 | 427.9812
29.18 | 83.64 | 79.762 | 0.1329367 | 0.08152327 | 357.9346 | 441.5746 | 11.86 | 429.7146
29.18 | 82.68 | 79.788 | 0.13298 | 0.08152734 | 357.9167 | 440.5967 | 11.81 | 428.7867
29.25 | 82.11 | 79.817 | 0.1330283 | 0.08153189 | 358.7553 | 440.8653 | 11.75 | 429.1153
29.31 | 82.54 | 79.839 | 0.133065 | 0.08153533 | 359.4761 | 442.0161 | 11.59 | 430.4261
29.18 | 82.44 | 79.864 | 0.1331067 | 0.08153925 | 357.8645 | 440.3045 | 11.81 | 428.4945
29.21 | 82.35 | 79.906 | 0.1331767 | 0.08154584 | 358.2034 | 440.5534 | 11.86 | 428.6934
29.24 | 82.73 | 79.957 | 0.1332617 | 0.08155383 | 358.5362 | 441.2662 | 11.86 | 429.4062
29.1 | 82.2 | 80.018 | 0.1333633 | 0.0815634 | 356.7777 | 438.9777 | 11.86 | 427.1177
29.13 | 82.11 | 80.077 | 0.1334617 | 0.08157266 | 357.105 | 439.215 | 11.81 | 427.405
28.98 | 82.44 | 80.119 | 0.1335317 | 0.08157925 | 355.2374 | 437.6774 | 11.81 | 425.8674
28.45 | 82.06 | 80.197 | 0.1336617 | 0.08159149 | 348.6883 | 430.7483 | 11.81 | 418.9383
28.73 | 82.44 | 80.254 | 0.1337567 | 0.08160044 | 352.0814 | 434.5214 | 11.86 | 422.6614
28.96 | 82.01 | 80.307 | 0.133845 | 0.08160876 | 354.8639 | 436.8739 | 11.81 | 425.0639
28.87 | 82.3 | 80.367 | 0.133945 | 0.08161818 | 353.7202 | 436.0202 | 11.86 | 424.1602
28.87 | 81.87 | 80.412 | 0.13402 | 0.08162525 | 353.6896 | 435.5596 | 11.7 | 423.8596
29.08 | 82.25 | 80.47 | 0.1341167 | 0.08163436 | 356.2225 | 438.4725 | 11.81 | 426.6625
29.13 | 82.59 | 80.523 | 0.134205 | 0.08164269 | 356.7986 | 439.3886 | 11.81 | 427.5786
28.42 | 82.35 | 80.605 | 0.1343417 | 0.08165558 | 348.0472 | 430.3972 | 11.75 | 418.6472
28.58 | 81.82 | 80.663 | 0.1344383 | 0.0816647 | 349.9676 | 431.7876 | 11.81 | 419.9776
28.34 | 82.2 | 80.704 | 0.1345067 | 0.08167115 | 347.0014 | 429.2014 | 11.65 | 417.5514
28.53 | 82.49 | 80.744 | 0.1345733 | 0.08167744 | 349.3009 | 431.7909 | 11.86 | 419.9309
28.42 | 82.06 | 80.769 | 0.134615 | 0.08168137 | 347.9373 | 429.9973 | 11.81 | 418.1873
28.21 | 82.44 | 80.802 | 0.13467 | 0.08168656 | 345.3444 | 427.7844 | 11.81 | 415.9744
28.29 | 82.44 | 80.836 | 0.1347267 | 0.08169191 | 346.3011 | 428.7411 | 11.91 | 416.8311
28.49 | 81.87 | 80.86 | 0.1347667 | 0.08169569 | 348.7332 | 430.6032 | 11.81 | 418.7932
28.59 | 82.3 | 80.886 | 0.13481 | 0.08169978 | 349.9397 | 432.2397 | 11.81 | 420.4297
28.84 | 82.49 | 80.912 | 0.1348533 | 0.08170387 | 352.982 | 435.472 | 12.02 | 423.452
28.98 | 82.3 | 80.938 | 0.1348967 | 0.08170797 | 354.6778 | 436.9778 | 11.81 | 425.1678
28.96 | 82.64 | 80.963 | 0.1349383 | 0.0817119 | 354.4159 | 437.0559 | 11.86 | 425.1959
29.16 | 82.54 | 80.99 | 0.1349833 | 0.08171615 | 356.845 | 439.385 | 11.86 | 427.525
29.08 | 82.44 | 81.017 | 0.1350283 | 0.0817204 | 355.8475 | 438.2875 | 11.81 | 426.4775
29.07 | 82.2 | 81.041 | 0.1350683 | 0.08172418 | 355.7087 | 437.9087 | 11.81 | 426.0987
29.13 | 82.64 | 81.068 | 0.1351133 | 0.08172844 | 356.4243 | 439.0643 | 11.81 | 427.2543
29.17 | 82.06 | 81.095 | 0.1351583 | 0.08173269 | 356.8951 | 438.9551 | 11.86 | 427.0951
29.12 | 82.44 | 81.122 | 0.1352033 | 0.08173694 | 356.2649 | 438.7049 | 11.91 | 426.7949
29.15 | 82.16 | 81.148 | 0.1352467 | 0.08174104 | 356.614 | 438.774 | 11.91 | 426.864
29.21 | 82.49 | 81.171 | 0.135285 | 0.08174466 | 357.3322 | 439.8222 | 11.91 | 427.9122
29.39 | 82.68 | 81.199 | 0.1353317 | 0.08174907 | 359.5148 | 442.1948 | 11.91 | 430.2848
29.41 | 82.44 | 81.225 | 0.135375 | 0.08175317 | 359.7414 | 442.1814 | 11.86 | 430.3214
29.47 | 82.78 | 81.247 | 0.1354117 | 0.08175664 | 360.46 | 443.24 | 11.91 | 431.33
29.68 | 83.02 | 81.277 | 0.1354617 | 0.08176137 | 363.0076 | 446.0276 | 11.86 | 434.1676
29.64 | 83.4 | 81.301 | 0.1355017 | 0.08176515 | 362.5016 | 445.9016 | 11.86 | 434.0416
29.72 | 82.54 | 81.328 | 0.1355467 | 0.0817694 | 363.4611 | 446.0011 | 11.86 | 434.1411
29.63 | 82.44 | 81.352 | 0.1355867 | 0.08177319 | 362.3437 | 444.7837 | 11.86 | 432.9237
29.65 | 82.06 | 81.378 | 0.13563 | 0.08177729 | 362.5701 | 444.6301 | 11.91 | 432.7201
29.7 | 82.25 | 81.405 | 0.135675 | 0.08178155 | 363.1626 | 445.4126 | 11.86 | 433.5526
29.82 | 81.82 | 81.433 | 0.1357217 | 0.08178596 | 364.6103 | 446.4303 | 11.91 | 434.5203
29.76 | 82.25 | 81.457 | 0.1357617 | 0.08178975 | 363.8598 | 446.1098 | 11.91 | 434.1998
29.75 | 82.59 | 81.491 | 0.1358183 | 0.08179511 | 363.7137 | 446.3037 | 11.91 | 434.3937
29.91 | 82.16 | 81.533 | 0.1358883 | 0.08180174 | 365.6402 | 447.8002 | 11.54 | 436.2602
29.83 | 82.44 | 81.555 | 0.135925 | 0.08180521 | 364.6467 | 447.0867 | 11.91 | 435.1767
29.93 | 81.96 | 81.582 | 0.13597 | 0.08180947 | 365.8501 | 447.8101 | 11.75 | 436.0601
29.96 | 82.35 | 81.609 | 0.136015 | 0.08181373 | 366.1977 | 448.5477 | 11.91 | 436.6377
29.91 | 81.87 | 81.634 | 0.1360567 | 0.08181767 | 365.5689 | 447.4389 | 11.81 | 435.6289
29.86 | 82.2 | 81.661 | 0.1361017 | 0.08182194 | 364.9388 | 447.1388 | 11.97 | 435.1688
29.9 | 82.49 | 81.684 | 0.13614 | 0.08182557 | 365.4115 | 447.9015 | 11.86 | 436.0415
29.91 | 82.11 | 81.71 | 0.1361833 | 0.08182967 | 365.5153 | 447.6253 | 11.91 | 435.7153
30.1 | 82.44 | 81.736 | 0.1362267 | 0.08183378 | 367.8188 | 450.2588 | 11.86 | 438.3988
29.93 | 82.44 | 81.764 | 0.1362733 | 0.0818382 | 365.7216 | 448.1616 | 11.86 | 436.3016
29.8 | 82.01 | 81.79 | 0.1363167 | 0.0818423 | 364.1149 | 446.1249 | 11.91 | 434.2149
29.47 | 82.49 | 81.859 | 0.1364317 | 0.0818532 | 360.0348 | 442.5248 | 11.81 | 430.7148
29.27 | 82.44 | 81.913 | 0.1365217 | 0.08186174 | 357.5541 | 439.9941 | 11.91 | 428.0841
29.38 | 82.64 | 81.969 | 0.136615 | 0.08187058 | 358.859 | 441.499 | 11.91 | 429.589
29.07 | 82.2 | 81.99 | 0.13665 | 0.0818739 | 355.0582 | 437.2582 | 11.91 | 425.3482
29.25 | 81.92 | 82.016 | 0.1366933 | 0.08187801 | 357.2388 | 439.1588 | 11.91 | 427.2488
29.27 | 82.11 | 82.043 | 0.1367383 | 0.08188228 | 357.4644 | 439.5744 | 11.91 | 427.6644
29.41 | 82.49 | 82.069 | 0.1367817 | 0.08188639 | 359.1561 | 441.6461 | 11.97 | 429.6761
29.56 | 82.83 | 82.097 | 0.1368283 | 0.08189082 | 360.9684 | 443.7984 | 11.91 | 431.8884
29.73 | 83.11 | 82.12 | 0.1368667 | 0.08189446 | 363.0282 | 446.1382 | 11.91 | 434.2282